## Sheet1
T_pyroly | T_exp | C_0 | pH | Dosage | Time | Surface Area (m2/g) | C | H | N | O | Q_e
550 | 25 | 50 | 6.2 | 0.5 | 2 | 189.2 | 72.8 | 2 | 0.1 | 18.6 | 3.3
550 | 25 | 50 | 6.2 | 1 | 2 | 189.2 | 72.8 | 2 | 0.1 | 18.6 | 6.4
550 | 25 | 50 | 6.2 | 2 | 2 | 189.2 | 72.8 | 2 | 0.1 | 18.6 | 2.7
550 | 25 | 50 | 6.2 | 5 | 2 | 189.2 | 72.8 | 2 | 0.1 | 18.6 | 2.3
300 | 25 | 100 | 7 | 2 | 1 | 1.9 | 60 | 4.72 | 1.6 | 33.68 | 1.1
300 | 25 | 100 | 7 | 2 | 1 | 24.9 | 58.62 | 4.93 | 0.64 | 35.81 | 7.9
300 | 25 | 200 | 7 | 3.3 | 1 | 2.02 | 69.01 | 4.766005 | 1.035981 | 22.69 | 7.602
300 | 25 | 200 | 7 | 3.3 | 1 | 2.02 | 69.01 | 4.766006 | 1.035979 | 22.69 | 7.092
300 | 25 | 200 | 7 | 3.3 | 1 | 2.02 | 69.01 | 4.766007 | 1.035976 | 22.69 | 6.531
300 | 25 | 200 | 7 | 3.3 | 1 | 2.02 | 69.01 | 4.766007 | 1.035974 | 22.69 | 6.02
300 | 25 | 200 | 7 | 3.3 | 1 | 2.02 | 69.01 | 4.766011 | 1.035962 | 22.69 | 3.163
300 | 25 | 200 | 7 | 3.3 | 1 | 2.02 | 69.01 | 4.788006 | 0.9579782 | 22.69 | 1.837
300 | 25 | 200 | 7 | 3.3 | 1 | 2.02 | 69.01 | 4.788007 | 0.9579737 | 22.69 | 1.378
650 | 25 | 100 | 8.4 | 4 | 2 | 151.5759 | 44.1 | 6.5 | 2.9 | 5.19024 | 2.06
650 | 25 | 100 | 8.4 | 4 | 2 | 132.8 | 47.15207 | 5.670551 | 2.799403 | 16.56 | 6.03
550 | 25 | 100 | 8.4 | 4 | 2 | 95.9 | 62.32164 | 1.743088 | 0.4670177 | 16.87502 | 7.67
500 | 25 | 100 | 7 | 2 | 2 | 322.703 | 71.86 | 2.84 | 2.32 | 14.54 | 7.53
650 | 25 | 100 | 7 | 10 | 1 | 236.8 | 59.61 | 2.54 | 1.24 | 17.61171 | 0.724
650 | 25 | 5 | 7 | 10 | 1 | 236.8 | 59.61 | 2.54 | 1.24 | 17.60391 | 0.255
650 | 25 | 10 | 7 | 10 | 1 | 236.8 | 59.61 | 2.54 | 1.24 | 17.59625 | 0.311
650 | 25 | 20 | 7 | 10 | 1 | 236.8 | 59.61 | 2.54 | 1.24 | 17.58184 | 0.411
650 | 25 | 50 | 7 | 10 | 1 | 236.8 | 59.61 | 2.54 | 1.24 | 17.55911 | 0.584
650 | 25 | 100 | 7 | 10 | 1 | 236.8 | 59.61 | 2.54 | 1.24 | 17.61178 | 1.313
600 | 25 | 150 | 7 | 10 | 1 | 236.8 | 59.61 | 2.54 | 1.24 | 17.77774 | 1.934
600 | 25 | 100 | 7 | 10 | 2 | 256.68 | 60.78 | 1.65 | 1.42 | 17.67012 | 1.844
600 | 25 | 5 | 7 | 10 | 2 | 256.68 | 60.78 | 1.65 | 1.42 | 17.6585 | 0.182
600 | 25 | 10 | 7 | 10 | 2 | 256.68 | 60.78 | 1.65 | 1.42 | 17.64593 | 0.328
600 | 25 | 20 | 7 | 10 | 2 | 256.68 | 60.78 | 1.65 | 1.42 | 17.61688 | 0.822
600 | 25 | 50 | 7 | 10 | 2 | 256.68 | 60.78 | 1.65 | 1.42 | 17.54781 | 2.554
600 | 25 | 100 | 7 | 10 | 2 | 256.68 | 60.78 | 1.65 | 1.42 | 17.67108 | 4.524
600 | 25 | 150 | 7 | 10 | 2 | 256.68 | 60.78 | 1.65 | 1.42 | 17.7285 | 5.801
600 | 25 | 100 | 7 | 10 | 1 | 301.69 | 79.51 | 2.65 | 1.89 | 17.526 | 2.5
600 | 25 | 5 | 7 | 10 | 1 | 301.69 | 79.51 | 2.65 | 1.89 | 17.48621 | 0.236
600 | 25 | 10 | 7 | 10 | 1 | 301.69 | 79.51 | 2.65 | 1.89 | 17.4378 | 0.355
600 | 25 | 20 | 7 | 10 | 1 | 301.69 | 79.51 | 2.65 | 1.89 | 17.30159 | 0.822
600 | 25 | 50 | 7 | 10 | 1 | 301.69 | 79.51 | 2.65 | 1.89 | 16.59261 | 2.646
600 | 25 | 100 | 7 | 10 | 1 | 301.69 | 79.51 | 2.65 | 1.89 | 17.52814 | 5.665
600 | 25 | 150 | 7 | 10 | 1 | 301.69 | 79.51 | 2.65 | 1.89 | 16.88066 | 7.735
600 | 25 | 100 | 7 | 10 | 2 | 199 | 58.93 | 2.8 | 1.25 | 17.00551 | 1.979
600 | 25 | 5 | 7 | 10 | 2 | 199 | 58.93 | 2.8 | 1.25 | 10.2 | 0.282
600 | 25 | 10 | 7 | 10 | 2 | 199 | 58.93 | 2.8 | 1.25 | 10.2 | 0.384
600 | 25 | 20 | 7 | 10 | 2 | 199 | 58.93 | 2.8 | 1.25 | 10.2 | 0.912
600 | 25 | 50 | 7 | 10 | 2 | 199 | 58.93 | 2.8 | 1.25 | 16.93203 | 2.517
600 | 25 | 100 | 7 | 10 | 2 | 199 | 58.93 | 2.8 | 1.25 | 17.00626 | 3.685
600 | 25 | 150 | 7 | 10 | 2 | 199 | 58.93 | 2.8 | 1.25 | 16.96877 | 6.249
300 | 25 | 40 | 3 | 10 | 2 | 0.55 | 66.5 | 6.05 | 2.09 | 19.01 | 1.2421
300 | 25 | 40 | 5 | 10 | 2 | 0.55 | 66.5 | 6.05 | 2.09 | 19.01 | 1.5617
300 | 25 | 40 | 7 | 10 | 2 | 0.55 | 66.5 | 6.05 | 2.09 | 19.01 | 2.1442
300 | 25 | 40 | 9 | 10 | 2 | 0.55 | 66.5 | 6.05 | 2.09 | 19.01 | 2.2631
300 | 25 | 40 | 11 | 10 | 2 | 0.55 | 66.5 | 6.05 | 2.09 | 19.01 | 2.1409
300 | 25 | 40 | 3 | 10 | 2 | 0.54 | 68.57 | 4.25 | 0.9 | 19.7 | 1.2451
300 | 25 | 40 | 5 | 10 | 2 | 0.54 | 68.57 | 4.25 | 0.9 | 19.7 | 1.7741
300 | 25 | 40 | 7 | 10 | 2 | 0.54 | 68.57 | 4.25 | 0.9 | 19.7 | 2.0636
300 | 25 | 40 | 9 | 10 | 2 | 0.54 | 68.57 | 4.25 | 0.9 | 19.7 | 2.2448
300 | 25 | 40 | 11 | 10 | 2 | 0.54 | 68.57 | 4.25 | 0.9 | 19.7 | 1.9643
400 | 25 | 40 | 3 | 10 | 2 | 1.46 | 50.52 | 2.87 | 1.71 | 9.07 | 0.6409
400 | 25 | 40 | 5 | 10 | 2 | 1.46 | 50.52 | 2.87 | 1.71 | 9.07 | 0.997
400 | 25 | 40 | 7 | 10 | 2 | 1.46 | 50.52 | 2.87 | 1.71 | 9.07 | 1.1481
400 | 25 | 40 | 9 | 10 | 2 | 1.46 | 50.52 | 2.87 | 1.71 | 9.07 | 1.2075
400 | 25 | 40 | 11 | 10 | 2 | 1.46 | 50.52 | 2.87 | 1.71 | 9.07 | 1.1596
300 | 25 | 10 | 7 | 10 | 2 | 0.55 | 66.5 | 6.05 | 2.09 | 19.01 | 0.664206642
300 | 25 | 20 | 7 | 10 | 2 | 0.55 | 66.5 | 6.05 | 2.09 | 19.01 | 1.549815498
300 | 25 | 40 | 7 | 10 | 2 | 0.55 | 66.5 | 6.05 | 2.09 | 19.01 | 2.509225092
300 | 25 | 60 | 7 | 10 | 2 | 0.55 | 66.5 | 6.05 | 2.09 | 19.01 | 3.025830258
300 | 25 | 80 | 7 | 10 | 2 | 0.55 | 66.5 | 6.05 | 2.09 | 19.01 | 3.734317343
300 | 25 | 100 | 7 | 10 | 2 | 0.55 | 66.5 | 6.05 | 2.09 | 19.01 | 3.852398524
300 | 25 | 10 | 7 | 10 | 4 | 0.62 | 67.78 | 5.25 | 2.05 | 18.43 | 0.634686347
300 | 25 | 20 | 7 | 10 | 4 | 0.62 | 67.78 | 5.25 | 2.05 | 18.43 | 1.180811808
300 | 25 | 40 | 7 | 10 | 4 | 0.62 | 67.78 | 5.25 | 2.05 | 18.43 | 1.889298893
300 | 25 | 60 | 7 | 10 | 4 | 0.62 | 67.78 | 5.25 | 2.05 | 18.43 | 2.475768758
300 | 25 | 80 | 7 | 10 | 4 | 0.62 | 67.78 | 5.25 | 2.05 | 18.43 | 3.188191882
300 | 25 | 100 | 7 | 10 | 4 | 0.62 | 67.78 | 5.25 | 2.05 | 18.43 | 3.387945879
400 | 25 | 10 | 7 | 10 | 4 | 0.62 | 67.78 | 5.25 | 2.05 | 18.43 | 0.162361624
400 | 25 | 20 | 7 | 10 | 2 | 0.63 | 71.86 | 5.01 | 2.06 | 12.73 | 0.206642066
400 | 25 | 40 | 7 | 10 | 2 | 0.63 | 71.86 | 5.01 | 2.06 | 12.73 | 1.874538745
400 | 25 | 60 | 7 | 10 | 2 | 0.63 | 71.86 | 5.01 | 2.06 | 12.73 | 1.831242312
400 | 25 | 80 | 7 | 10 | 2 | 0.63 | 71.86 | 5.01 | 2.06 | 12.73 | 3.011070111
400 | 25 | 100 | 7 | 10 | 2 | 0.63 | 71.86 | 5.01 | 2.06 | 12.73 | 3.306273063
400 | 25 | 10 | 7 | 10 | 4 | 0.67 | 72.79 | 4.65 | 2.13 | 11.91 | 0.147601476
400 | 25 | 20 | 7 | 10 | 4 | 0.67 | 72.79 | 4.65 | 2.13 | 11.91 | 0.191881919
400 | 25 | 40 | 7 | 10 | 4 | 0.67 | 72.79 | 4.65 | 2.13 | 11.91 | 0.811808118
400 | 25 | 60 | 7 | 10 | 4 | 0.67 | 72.79 | 4.65 | 2.13 | 11.91 | 1.077490775
400 | 25 | 80 | 7 | 10 | 4 | 0.67 | 72.79 | 4.65 | 2.13 | 11.91 | 1.180811808
400 | 25 | 100 | 7 | 10 | 4 | 0.67 | 72.79 | 4.65 | 2.13 | 11.91 | 1.490774908
500 | 25 | 10 | 7 | 10 | 2 | 0.7 | 76.57 | 3.08 | 2.07 | 8.26 | 0.05904059
500 | 25 | 20 | 7 | 10 | 2 | 0.7 | 76.57 | 3.08 | 2.07 | 8.26 | 0.162361624
500 | 25 | 40 | 7 | 10 | 2 | 0.7 | 76.57 | 3.08 | 2.07 | 8.26 | 1.254612546
500 | 25 | 60 | 7 | 10 | 2 | 0.7 | 76.57 | 3.08 | 2.07 | 8.26 | 1.284132841
500 | 25 | 80 | 7 | 10 | 2 | 0.7 | 76.57 | 3.08 | 2.07 | 8.26 | 1.594095941
500 | 25 | 100 | 7 | 10 | 2 | 0.7 | 76.57 | 3.08 | 2.07 | 8.26 | 1.594095941
500 | 25 | 10 | 7 | 10 | 4 | 0.75 | 76.73 | 2.92 | 2.08 | 7.76 | 0.05904059
500 | 25 | 20 | 7 | 10 | 4 | 0.75 | 76.73 | 2.92 | 2.08 | 7.76 | 0.107257073
500 | 25 | 40 | 7 | 10 | 4 | 0.75 | 76.73 | 2.92 | 2.08 | 7.76 | 0.546125461
500 | 25 | 60 | 7 | 10 | 4 | 0.75 | 76.73 | 2.92 | 2.08 | 7.76 | 0.885608856
500 | 25 | 80 | 7 | 10 | 4 | 0.75 | 76.73 | 2.92 | 2.08 | 7.76 | 0.885608856
500 | 25 | 100 | 7 | 10 | 4 | 0.75 | 76.73 | 2.92 | 2.08 | 7.76 | 0.870848708
600 | 25 | 10 | 7 | 10 | 2 | 0.92 | 78 | 2.27 | 2 | 7.04 | 0.36900369
600 | 25 | 20 | 7 | 10 | 2 | 0.92 | 78 | 2.27 | 2 | 7.04 | 0.442804428
600 | 25 | 40 | 7 | 10 | 2 | 0.92 | 78 | 2.27 | 2 | 7.04 | 0.929889299
600 | 25 | 60 | 7 | 10 | 2 | 0.92 | 78 | 2.27 | 2 | 7.04 | 1.147355474
600 | 25 | 80 | 7 | 10 | 2 | 0.92 | 78 | 2.27 | 2 | 7.04 | 1.180811808
600 | 25 | 100 | 7 | 10 | 2 | 0.92 | 78 | 2.27 | 2 | 7.04 | 1.741697417
600 | 25 | 10 | 7 | 10 | 4 | 0.92 | 78.51 | 2.03 | 2.15 | 6.51 | 0.162361624
600 | 25 | 20 | 7 | 10 | 4 | 0.92 | 78.51 | 2.03 | 2.15 | 6.51 | 0.162361624
600 | 25 | 40 | 7 | 10 | 4 | 0.92 | 78.51 | 2.03 | 2.15 | 6.51 | 0.546125461
600 | 25 | 60 | 7 | 10 | 4 | 0.92 | 78.51 | 2.03 | 2.15 | 6.51 | 0.67896679
600 | 25 | 80 | 7 | 10 | 4 | 0.92 | 78.51 | 2.03 | 2.15 | 6.51 | 0.900369004
600 | 25 | 100 | 7 | 10 | 4 | 0.92 | 78.51 | 2.03 | 2.15 | 6.51 | 0.900369004
300 | 25 | 10 | 7 | 10 | 2 | 0.54 | 68.57 | 4.25 | 0.9 | 19.7 | 0.655206287
300 | 25 | 20 | 7 | 10 | 2 | 0.54 | 68.57 | 4.25 | 0.9 | 19.7 | 1.141453831
300 | 25 | 40 | 7 | 10 | 2 | 0.54 | 68.57 | 4.25 | 0.9 | 19.7 | 2.128683694
300 | 25 | 60 | 7 | 10 | 2 | 0.54 | 68.57 | 4.25 | 0.9 | 19.7 | 2.777013752
300 | 25 | 80 | 7 | 10 | 2 | 0.54 | 68.57 | 4.25 | 0.9 | 19.7 | 3.219056974
300 | 25 | 100 | 7 | 10 | 2 | 0.54 | 68.57 | 4.25 | 0.9 | 19.7 | 3.778978389
300 | 25 | 10 | 7 | 10 | 4 | 0.57 | 69.11 | 3.97 | 1.56 | 18.72 | 0.625736739
300 | 25 | 20 | 7 | 10 | 4 | 0.57 | 69.11 | 3.97 | 1.56 | 18.72 | 0.684675835
300 | 25 | 40 | 7 | 10 | 4 | 0.57 | 69.11 | 3.97 | 1.56 | 18.72 | 2.088408644
300 | 25 | 60 | 7 | 10 | 4 | 0.57 | 69.11 | 3.97 | 1.56 | 18.72 | 2.526522593
300 | 25 | 80 | 7 | 10 | 4 | 0.57 | 69.11 | 3.97 | 1.56 | 18.72 | 3.189587426
300 | 25 | 100 | 7 | 10 | 4 | 0.57 | 69.11 | 3.97 | 1.56 | 18.72 | 3.760314342
400 | 25 | 10 | 7 | 10 | 2 | 0.52 | 74.5 | 3.37 | 1.03 | 12.63 | 0.246561886
400 | 25 | 20 | 7 | 10 | 2 | 0.52 | 74.5 | 3.37 | 1.03 | 12.63 | 0.309430255
400 | 25 | 40 | 7 | 10 | 2 | 0.52 | 74.5 | 3.37 | 1.03 | 12.63 | 1.347740668
400 | 25 | 60 | 7 | 10 | 2 | 0.52 | 74.5 | 3.37 | 1.03 | 12.63 | 1.568762279
400 | 25 | 80 | 7 | 10 | 2 | 0.52 | 74.5 | 3.37 | 1.03 | 12.63 | 2.276031434
400 | 25 | 100 | 7 | 10 | 2 | 0.52 | 74.5 | 3.37 | 1.03 | 12.63 | 3.336935167
400 | 25 | 10 | 7 | 10 | 4 | 0.79 | 74.82 | 3.34 | 0.82 | 12.46 | 0.253438114
400 | 25 | 20 | 7 | 10 | 4 | 0.79 | 74.82 | 3.34 | 0.82 | 12.46 | 0.286836935
400 | 25 | 40 | 7 | 10 | 4 | 0.79 | 74.82 | 3.34 | 0.82 | 12.46 | 0.728880157
400 | 25 | 60 | 7 | 10 | 4 | 0.79 | 74.82 | 3.34 | 0.82 | 12.46 | 0.84675835
400 | 25 | 80 | 7 | 10 | 4 | 0.79 | 74.82 | 3.34 | 0.82 | 12.46 | 0.916502947
400 | 25 | 100 | 7 | 10 | 4 | 0.79 | 74.82 | 3.34 | 0.82 | 12.46 | 1.288801572
500 | 25 | 10 | 7 | 10 | 2 | 0.9 | 78.04 | 2.56 | 1.03 | 8.95 | 0.110019646
500 | 25 | 20 | 7 | 10 | 2 | 0.9 | 78.04 | 2.56 | 1.03 | 8.95 | 0.389980354
500 | 25 | 40 | 7 | 10 | 2 | 0.9 | 78.04 | 2.56 | 1.03 | 8.95 | 1.111984283
500 | 25 | 60 | 7 | 10 | 2 | 0.9 | 78.04 | 2.56 | 1.03 | 8.95 | 0.905697446
500 | 25 | 80 | 7 | 10 | 2 | 0.9 | 78.04 | 2.56 | 1.03 | 8.95 | 1.686640472
500 | 25 | 100 | 7 | 10 | 2 | 0.9 | 78.04 | 2.56 | 1.03 | 8.95 | 1.509823183
500 | 25 | 10 | 7 | 10 | 4 | 0.94 | 78.43 | 2.41 | 0.89 | 8.79 | 0.080550098
500 | 25 | 20 | 7 | 10 | 4 | 0.94 | 78.43 | 2.41 | 0.89 | 8.79 | 0.139489194
500 | 25 | 40 | 7 | 10 | 4 | 0.94 | 78.43 | 2.41 | 0.89 | 8.79 | 0.537328094
500 | 25 | 60 | 7 | 10 | 4 | 0.94 | 78.43 | 2.41 | 0.89 | 8.79 | 0.52259332
500 | 25 | 80 | 7 | 10 | 4 | 0.94 | 78.43 | 2.41 | 0.89 | 8.79 | 0.552062868
500 | 25 | 100 | 7 | 10 | 4 | 0.94 | 78.43 | 2.41 | 0.89 | 8.79 | 0.684675835
600 | 25 | 10 | 7 | 10 | 2 | 1.26 | 78.84 | 1.59 | 1.01 | 8.51 | 0.272102161
600 | 25 | 20 | 7 | 10 | 2 | 1.26 | 78.84 | 1.59 | 1.01 | 8.51 | 0.154223969
600 | 25 | 40 | 7 | 10 | 2 | 1.26 | 78.84 | 1.59 | 1.01 | 8.51 | 0.890962672
600 | 25 | 60 | 7 | 10 | 2 | 1.26 | 78.84 | 1.59 | 1.01 | 8.51 | 0.949901768
600 | 25 | 80 | 7 | 10 | 2 | 1.26 | 78.84 | 1.59 | 1.01 | 8.51 | 1.480353635
600 | 25 | 100 | 7 | 10 | 2 | 1.26 | 78.84 | 1.59 | 1.01 | 8.51 | 2.040275049
600 | 25 | 10 | 7 | 10 | 4 | 1.28 | 79.08 | 1.57 | 0.95 | 8.36 | 0.139489194
600 | 25 | 20 | 7 | 10 | 4 | 1.28 | 79.08 | 1.57 | 0.95 | 8.36 | 0.227897839
600 | 25 | 40 | 7 | 10 | 4 | 1.28 | 79.08 | 1.57 | 0.95 | 8.36 | 0.640471513
600 | 25 | 60 | 7 | 10 | 4 | 1.28 | 79.08 | 1.57 | 0.95 | 8.36 | 0.861493124
600 | 25 | 80 | 7 | 10 | 4 | 1.28 | 79.08 | 1.57 | 0.95 | 8.36 | 1.141453831
600 | 25 | 100 | 7 | 10 | 4 | 1.28 | 79.08 | 1.57 | 0.95 | 8.36 | 1.406679764
300 | 25 | 10 | 7 | 10 | 2 | 1.27 | 54.25 | 4.18 | 2.15 | 10.79 | 0.221166448
300 | 25 | 20 | 7 | 10 | 2 | 1.27 | 54.25 | 4.18 | 2.15 | 10.79 | 0.829619921
300 | 25 | 40 | 7 | 10 | 2 | 1.27 | 54.25 | 4.18 | 2.15 | 10.79 | 0.928899083
300 | 25 | 60 | 7 | 10 | 2 | 1.27 | 54.25 | 4.18 | 2.15 | 10.79 | 1.22378768
300 | 25 | 80 | 7 | 10 | 2 | 1.27 | 54.25 | 4.18 | 2.15 | 10.79 | 1.70740498
300 | 25 | 100 | 7 | 10 | 2 | 1.27 | 54.25 | 4.18 | 2.15 | 10.79 | 1.902031455
300 | 25 | 10 | 7 | 10 | 4 | 1.38 | 54.79 | 3.86 | 1.86 | 10.18 | 0.132699869
300 | 25 | 20 | 7 | 10 | 4 | 1.38 | 54.79 | 3.86 | 1.86 | 10.18 | 0.604521625
300 | 25 | 40 | 7 | 10 | 4 | 1.38 | 54.79 | 3.86 | 1.86 | 10.18 | 0.924967235
300 | 25 | 60 | 7 | 10 | 4 | 1.38 | 54.79 | 3.86 | 1.86 | 10.18 | 1.017365662
300 | 25 | 80 | 7 | 10 | 4 | 1.38 | 54.79 | 3.86 | 1.86 | 10.18 | 1.474442988
300 | 25 | 100 | 7 | 10 | 4 | 1.38 | 54.79 | 3.86 | 1.86 | 10.18 | 1.548165138
400 | 25 | 10 | 7 | 10 | 2 | 1.46 | 50.52 | 2.87 | 1.71 | 9.07 | 0.648754915
400 | 25 | 20 | 7 | 10 | 2 | 1.46 | 50.52 | 2.87 | 1.71 | 9.07 | 1.179554391
400 | 25 | 40 | 7 | 10 | 2 | 1.46 | 50.52 | 2.87 | 1.71 | 9.07 | 1.754587156
400 | 25 | 60 | 7 | 10 | 2 | 1.46 | 50.52 | 2.87 | 1.71 | 9.07 | 2.019986894
400 | 25 | 80 | 7 | 10 | 2 | 1.46 | 50.52 | 2.87 | 1.71 | 9.07 | 2.167431193
400 | 25 | 100 | 7 | 10 | 2 | 1.46 | 50.52 | 2.87 | 1.71 | 9.07 | 2.403342071
400 | 25 | 10 | 7 | 10 | 4 | 1.47 | 50.69 | 2.58 | 1.43 | 9.23 | 0.634010485
400 | 25 | 20 | 7 | 10 | 4 | 1.47 | 50.69 | 2.58 | 1.43 | 9.23 | 0.692988204
400 | 25 | 40 | 7 | 10 | 4 | 1.47 | 50.69 | 2.58 | 1.43 | 9.23 | 0.943643512
400 | 25 | 60 | 7 | 10 | 4 | 1.47 | 50.69 | 2.58 | 1.43 | 9.23 | 1.636631717
400 | 25 | 80 | 7 | 10 | 4 | 1.47 | 50.69 | 2.58 | 1.43 | 9.23 | 1.710353866
400 | 25 | 100 | 7 | 10 | 4 | 1.47 | 50.69 | 2.58 | 1.43 | 9.23 | 2.255897772
500 | 25 | 10 | 7 | 10 | 2 | 1.52 | 48.76 | 1.64 | 1.43 | 6.34 | 0.545543906
500 | 25 | 20 | 7 | 10 | 2 | 1.52 | 48.76 | 1.64 | 1.43 | 6.34 | 0.479685452
500 | 25 | 40 | 7 | 10 | 2 | 1.52 | 48.76 | 1.64 | 1.43 | 6.34 | 1.415465269
500 | 25 | 60 | 7 | 10 | 2 | 1.52 | 48.76 | 1.64 | 1.43 | 6.34 | 1.150065531
500 | 25 | 80 | 7 | 10 | 2 | 1.52 | 48.76 | 1.64 | 1.43 | 6.34 | 1.928571429
500 | 25 | 100 | 7 | 10 | 2 | 1.52 | 48.76 | 1.64 | 1.43 | 6.34 | 1.975753604
500 | 25 | 10 | 7 | 10 | 4 | 1.59 | 48.57 | 1.61 | 1.01 | 6.48 | 0.516055046
500 | 25 | 20 | 7 | 10 | 4 | 1.59 | 48.57 | 1.61 | 1.01 | 6.48 | 0.353866317
500 | 25 | 40 | 7 | 10 | 4 | 1.59 | 48.57 | 1.61 | 1.01 | 6.48 | 0.840432503
500 | 25 | 60 | 7 | 10 | 4 | 1.59 | 48.57 | 1.61 | 1.01 | 6.48 | 1.20904325
500 | 25 | 80 | 7 | 10 | 4 | 1.59 | 48.57 | 1.61 | 1.01 | 6.48 | 1.397771953
500 | 25 | 100 | 7 | 10 | 4 | 1.59 | 48.57 | 1.61 | 1.01 | 6.48 | 1.680865007
600 | 25 | 10 | 7 | 10 | 2 | 1.69 | 47.32 | 1.01 | 1.42 | 5.28 | 0.191677588
600 | 25 | 20 | 7 | 10 | 2 | 1.69 | 47.32 | 1.01 | 1.42 | 5.28 | 0.320445609
600 | 25 | 40 | 7 | 10 | 2 | 1.69 | 47.32 | 1.01 | 1.42 | 5.28 | 1.032110092
600 | 25 | 60 | 7 | 10 | 2 | 1.69 | 47.32 | 1.01 | 1.42 | 5.28 | 1.179554391
600 | 25 | 80 | 7 | 10 | 2 | 1.69 | 47.32 | 1.01 | 1.42 | 5.28 | 1.750655308
600 | 25 | 100 | 7 | 10 | 2 | 1.69 | 47.32 | 1.01 | 1.42 | 5.28 | 2.064220183
600 | 25 | 10 | 7 | 10 | 4 | 1.67 | 47.32 | 1.04 | 1.1 | 4.3 | 0.176933159
600 | 25 | 20 | 7 | 10 | 4 | 1.67 | 47.32 | 1.04 | 1.1 | 4.3 | 0.206422018
600 | 25 | 40 | 7 | 10 | 4 | 1.67 | 47.32 | 1.04 | 1.1 | 4.3 | 0.707732634
600 | 25 | 60 | 7 | 10 | 4 | 1.67 | 47.32 | 1.04 | 1.1 | 4.3 | 1.002621232
600 | 25 | 80 | 7 | 10 | 4 | 1.67 | 47.32 | 1.04 | 1.1 | 4.3 | 1.106815203
600 | 25 | 100 | 7 | 10 | 4 | 1.67 | 47.32 | 1.04 | 1.1 | 4.3 | 1.164809961
300 | 25 | 40 | 9 | 10 | 2 | 0.55 | 66.5 | 6.05 | 2.09 | 19.01 | 1.83153546
300 | 25 | 40 | 9 | 20 | 2 | 0.55 | 66.5 | 6.05 | 2.09 | 19.01 | 1.245811338
300 | 25 | 40 | 9 | 10 | 2 | 0.54 | 68.57 | 4.25 | 0.9 | 19.7 | 1.29079642
300 | 25 | 40 | 9 | 20 | 2 | 0.54 | 68.57 | 4.25 | 0.9 | 19.7 | 0.881340372
400 | 25 | 40 | 9 | 10 | 2 | 1.38 | 54.79 | 3.86 | 1.86 | 10.18 | 0.85517558
400 | 25 | 40 | 9 | 20 | 2 | 1.38 | 54.79 | 3.86 | 1.86 | 10.18 | 0.497131053
350 | 25 | 125 | 7 | 5 | 1 | 0.43 | 66.39041 | 4.309998 | 1.557996 | 14.62794 | 2.8
300 | 20 | 40 | 7 | 1 | 2 | 1 | 62.7 | 4.1 | 0.34 | 27.1 | 4.067010309
300 | 20 | 40 | 7 | 2 | 2 | 1 | 62.7 | 4.1 | 0.34 | 27.1 | 2.654639175
300 | 20 | 40 | 7 | 3 | 2 | 1 | 62.7 | 4.1 | 0.34 | 27.1 | 1.862542955
300 | 20 | 40 | 7 | 5 | 2 | 1 | 62.7 | 4.1 | 0.34 | 27.1 | 1.39862543
300 | 20 | 40 | 7 | 7 | 2 | 1 | 62.7 | 4.1 | 0.34 | 27.1 | 1.115120275
300 | 20 | 40 | 3 | 3 | 2 | 1 | 62.7 | 4.1 | 0.34 | 27.1 | 2.415025529
300 | 20 | 40 | 4 | 3 | 2 | 1 | 62.7 | 4.1 | 0.34 | 27.1 | 2.961342086
300 | 20 | 40 | 5 | 3 | 2 | 1 | 62.7 | 4.1 | 0.34 | 27.1 | 3.08643326
300 | 20 | 40 | 6 | 3 | 2 | 1 | 62.7 | 4.1 | 0.34 | 27.1 | 3.24726477
300 | 20 | 40 | 7 | 3 | 2 | 1 | 62.7 | 4.1 | 0.34 | 27.1 | 3.745076586
300 | 20 | 40 | 8 | 3 | 2 | 1 | 62.7 | 4.1 | 0.34 | 27.1 | 4.503282276
300 | 20 | 40 | 9 | 3 | 2 | 1 | 62.7 | 4.1 | 0.34 | 27.1 | 6.282640408
300 | 20 | 40 | 10 | 3 | 2 | 1 | 62.7 | 4.1 | 0.34 | 27.1 | 6.195842451
550 | 20 | 40 | 7 | 1 | 2 | 189.2 | 78 | 2.3 | 0.57 | 10.2 | 2.736604261
550 | 20 | 40 | 7 | 2 | 2 | 189.2 | 78 | 2.3 | 0.57 | 10.2 | 2.309554551
550 | 20 | 40 | 7 | 3 | 2 | 189.2 | 78 | 2.3 | 0.57 | 10.2 | 1.716914138
550 | 20 | 40 | 7 | 5 | 2 | 189.2 | 78 | 2.3 | 0.57 | 10.2 | 1.80842479
550 | 20 | 40 | 7 | 7 | 2 | 189.2 | 78 | 2.3 | 0.57 | 10.2 | 1.635571336
550 | 20 | 40 | 4 | 3 | 2 | 189.2 | 78 | 2.3 | 0.57 | 10.2 | 0.115
550 | 20 | 40 | 5 | 3 | 2 | 189.2 | 78 | 2.3 | 0.57 | 10.2 | 0.192
550 | 20 | 40 | 6 | 3 | 2 | 189.2 | 78 | 2.3 | 0.57 | 10.2 | 0.383
550 | 20 | 40 | 7 | 3 | 2 | 189.2 | 78 | 2.3 | 0.57 | 10.2 | 1.034
550 | 20 | 40 | 8 | 3 | 2 | 189.2 | 78 | 2.3 | 0.57 | 10.2 | 1.379
550 | 20 | 40 | 9 | 3 | 2 | 189.2 | 78 | 2.3 | 0.57 | 10.2 | 2.452
550 | 20 | 40 | 10 | 3 | 2 | 189.2 | 78 | 2.3 | 0.57 | 10.2 | 3.141
550 | 20 | 40 | 7 | 3 | 2 | 189.2 | 78 | 2.3 | 0.57 | 10.2 | 2.796
550 | 20 | 40 | 7 | 1 | 2 | 55.2 | 87 | 2.6 | 1.32 | 8.9 | 0.405620361
550 | 20 | 40 | 7 | 2 | 2 | 55.2 | 87 | 2.6 | 1.32 | 8.9 | 0.459703075
550 | 20 | 40 | 7 | 3 | 2 | 55.2 | 87 | 2.6 | 1.32 | 8.9 | 0.739660657
550 | 20 | 40 | 7 | 5 | 2 | 55.2 | 87 | 2.6 | 1.32 | 8.9 | 0.618769883
550 | 20 | 40 | 7 | 7 | 2 | 55.2 | 87 | 2.6 | 1.32 | 8.9 | 0.453340403
550 | 20 | 40 | 3 | 3 | 2 | 55.2 | 87 | 2.6 | 1.32 | 8.9 | 0.472283005
550 | 20 | 40 | 4 | 3 | 2 | 55.2 | 87 | 2.6 | 1.32 | 8.9 | 0.615244347
550 | 20 | 40 | 5 | 3 | 2 | 55.2 | 87 | 2.6 | 1.32 | 8.9 | 0.308898614
550 | 20 | 40 | 6 | 3 | 2 | 55.2 | 87 | 2.6 | 1.32 | 8.9 | 0.681619256
550 | 20 | 40 | 7 | 3 | 2 | 55.2 | 87 | 2.6 | 1.32 | 8.9 | 0.730123997
550 | 20 | 40 | 8 | 3 | 2 | 55.2 | 87 | 2.6 | 1.32 | 8.9 | 1.074762947
550 | 20 | 40 | 9 | 3 | 2 | 55.2 | 87 | 2.6 | 1.32 | 8.9 | 2.491611962
550 | 20 | 40 | 10 | 3 | 2 | 55.2 | 87 | 2.6 | 1.32 | 8.9 | 3.219183078
600 | 25 | 50 | 7.992087 | 2 | 3 | 31.35 | 10.9 | 1.09 | 0.71 | 42.89 | 0.62
600 | 25 | 50 | 7 | 2 | 3 | 292.58 | 73.21 | 1.72 | 0.99 | 14.41 | 1.58
600 | 25 | 50 | 8.122401 | 2 | 3 | 47.13 | 21.02 | 1.15 | 0.91 | 38.21 | 2.31
600 | 25 | 50 | 4 | 2 | 3 | 47.13 | 21.02 | 1.15 | 0.91 | 38.21 | 0.504
600 | 25 | 50 | 6 | 2 | 3 | 47.13 | 21.02 | 1.15 | 0.91 | 38.21 | 1.903
600 | 25 | 50 | 8 | 2 | 3 | 47.13 | 21.02 | 1.15 | 0.91 | 38.21 | 2.406
600 | 25 | 50 | 10 | 2 | 3 | 47.13 | 21.02 | 1.15 | 0.91 | 38.21 | 2.901
600 | 25 | 50 | 12 | 2 | 3 | 47.13 | 21.02 | 1.15 | 0.91 | 38.21 | 3.003
600 | 25 | 50 | 7.999742 | 2 | 3 | 75.48 | 32.92 | 1.2 | 0.95 | 32.07 | 1.7558
600 | 25 | 50 | 6.346801 | 2 | 3 | 122.89 | 47.9 | 1.37 | 0.95 | 26.76 | 0.91
450 | 20 | 45 | 7 | 10 | 2 | 20.86 | 18.6 | 1 | 2.6 | 11.9 | 1.4
450 | 20 | 2 | 7 | 10 | 2 | 20.86 | 18.6 | 1 | 2.6 | 11.9 | 0.0764
450 | 20 | 4 | 7 | 10 | 2 | 20.86 | 18.6 | 1 | 2.6 | 11.9 | 0.2173
450 | 20 | 6 | 7 | 10 | 2 | 20.86 | 18.6 | 1 | 2.6 | 11.9 | 0.3054
450 | 20 | 8 | 7 | 10 | 2 | 20.86 | 18.6 | 1 | 2.6 | 11.9 | 0.3818
450 | 20 | 10 | 7 | 10 | 2 | 20.86 | 18.6 | 1 | 2.6 | 11.9 | 0.4523
450 | 20 | 20 | 7 | 10 | 2 | 20.86 | 18.6 | 1 | 2.6 | 11.9 | 0.787
450 | 20 | 40 | 7 | 10 | 2 | 20.86 | 18.6 | 1 | 2.6 | 11.9 | 1.2687
450 | 20 | 80 | 7 | 10 | 2 | 20.86 | 18.6 | 1 | 2.6 | 11.9 | 1.4508
450 | 20 | 45 | 2 | 10 | 2 | 20.86 | 18.6 | 1 | 2.6 | 11.9 | 0.6119
450 | 20 | 45 | 4 | 10 | 2 | 20.86 | 18.6 | 1 | 2.6 | 11.9 | 1.1
450 | 20 | 45 | 6 | 10 | 2 | 20.86 | 18.6 | 1 | 2.6 | 11.9 | 1.2595
450 | 20 | 45 | 8 | 10 | 2 | 20.86 | 18.6 | 1 | 2.6 | 11.9 | 1.2548
450 | 20 | 45 | 10 | 10 | 2 | 20.86 | 18.6 | 1 | 2.6 | 11.9 | 0.7048
350 | 20 | 45 | 7 | 10 | 2 | 1.305634 | 22 | 1.7 | 3.1 | 14.9 | 1.056197795
400 | 20 | 45 | 7 | 10 | 2 | 1.461991 | 19.4 | 1.3 | 2.7 | 12.7 | 1.238155697
500 | 20 | 45 | 7 | 10 | 2 | 34.39045 | 17.7 | 0.8 | 2.4 | 10.9 | 1.341997995
550 | 20 | 45 | 7 | 10 | 2 | 33.35149 | 15.7 | 0.6 | 2.1 | 9.2 | 1.166588707
700 | 25 | 50 | 2 | 1 | 2 | 117.31 | 60.18 | 2.13 | 2.37 | 16.56 | 5.5833
700 | 25 | 50 | 4 | 1 | 2 | 117.31 | 60.18 | 2.13 | 2.37 | 16.56 | 5.8476
700 | 25 | 50 | 6 | 1 | 2 | 117.31 | 60.18 | 2.13 | 2.37 | 16.56 | 6.3877
700 | 25 | 50 | 7 | 1 | 2 | 117.31 | 60.18 | 2.13 | 2.37 | 16.56 | 6.4657
700 | 25 | 50 | 8 | 1 | 2 | 117.31 | 60.18 | 2.13 | 2.37 | 16.56 | 6.5506
700 | 25 | 50 | 9 | 1 | 2 | 117.31 | 60.18 | 2.13 | 2.37 | 16.56 | 6.1951
700 | 25 | 50 | 11 | 1 | 2 | 117.31 | 60.18 | 2.13 | 2.37 | 16.56 | 5.4604
500 | 25 | 50 | 2 | 1 | 2 | 13.49 | 74.13 | 2.84 | 3.38 | 21.82 | 6.2648
500 | 25 | 50 | 4 | 1 | 2 | 13.49 | 74.13 | 2.84 | 3.38 | 21.82 | 6.4088
500 | 25 | 50 | 6 | 1 | 2 | 13.49 | 74.13 | 2.84 | 3.38 | 21.82 | 7.0501
500 | 25 | 50 | 7 | 1 | 2 | 13.49 | 74.13 | 2.84 | 3.38 | 21.82 | 7.3296
500 | 25 | 50 | 8 | 1 | 2 | 13.49 | 74.13 | 2.84 | 3.38 | 21.82 | 7.2537
500 | 25 | 50 | 9 | 1 | 2 | 13.49 | 74.13 | 2.84 | 3.38 | 21.82 | 6.7468
500 | 25 | 50 | 11 | 1 | 2 | 13.49 | 74.13 | 2.84 | 3.38 | 21.82 | 5.9483
600 | 25 | 67.86 | 3 | 5 | 0.5 | 6.07 | 52.95 | 1.129607 | 1.215323 | 42.22 | 0.25
600 | 25 | 67.86 | 4 | 5 | 0.5 | 6.07 | 52.95 | 1.129579 | 1.215339 | 42.22 | 0.051
600 | 25 | 67.86 | 5 | 5 | 0.5 | 6.07 | 52.95 | 1.129551 | 1.215359 | 42.22 | 0.196
600 | 25 | 67.86 | 6 | 5 | 0.5 | 6.07 | 52.95 | 1.129538 | 1.215367 | 42.22 | 0.16
600 | 25 | 67.86 | 7 | 5 | 0.5 | 6.07 | 52.95 | 1.129527 | 1.215377 | 42.22 | 0.4
600 | 25 | 67.86 | 8 | 5 | 0.5 | 6.07 | 52.95 | 1.129522 | 1.215387 | 42.22 | 0.867
600 | 25 | 67.86 | 9 | 5 | 0.5 | 6.07 | 52.95 | 1.129534 | 1.21538 | 42.22 | 0.993
600 | 25 | 67.86 | 10 | 5 | 0.5 | 6.07 | 52.95 | 1.129546 | 1.215383 | 42.22 | 1.845
600 | 25 | 67.86 | 8 | 0.25 | 0.5 | 6.07 | 52.95 | 1.129855 | 1.215222 | 42.22 | 5.613490364
600 | 25 | 67.86 | 8 | 0.5 | 0.5 | 6.07 | 52.95 | 1.129811 | 1.215236 | 42.22 | 4.301927195
600 | 25 | 67.86 | 8 | 1.25 | 0.5 | 6.07 | 52.95 | 1.129742 | 1.215263 | 42.22 | 2.71805853
600 | 25 | 67.86 | 8 | 2.5 | 0.5 | 6.07 | 52.95 | 1.129658 | 1.215305 | 42.22 | 1.548893647
600 | 25 | 67.86 | 8 | 5 | 0.5 | 6.07 | 52.95 | 1.129522 | 1.215387 | 42.22 | 0.874375446
600 | 25 | 67.86 | 8 | 12.5 | 0.5 | 6.07 | 52.95 | 1.129442 | 1.215434 | 42.22 | 0.394718059
300 | 25 | 67.86 | 3 | 5 | 0.5 | 3.9274 | 44.08 | 5.028477 | 1.437588 | 40.37 | 0.320934256
300 | 25 | 67.86 | 4 | 5 | 0.5 | 3.9274 | 44.08 | 5.028525 | 1.437472 | 40.37 | 0.234948097
300 | 25 | 67.86 | 5 | 5 | 0.5 | 3.9274 | 44.08 | 5.028648 | 1.437344 | 40.37 | 0.434775087
300 | 25 | 67.86 | 6 | 5 | 0.5 | 3.9274 | 44.08 | 5.028738 | 1.437222 | 40.37 | 0.511072664
300 | 25 | 67.86 | 7 | 5 | 0.5 | 3.9274 | 44.08 | 5.028829 | 1.437099 | 40.37 | 0.593425606
300 | 25 | 67.86 | 8 | 5 | 0.5 | 3.9274 | 44.08 | 5.029007 | 1.436964 | 40.37 | 1.006401384
300 | 25 | 67.86 | 9 | 5 | 0.5 | 3.9274 | 44.08 | 5.029217 | 1.436827 | 40.37 | 1.551384083
300 | 25 | 67.86 | 10 | 5 | 0.5 | 3.9274 | 44.08 | 5.029615 | 1.436664 | 40.37 | 2.83633218
300 | 25 | 67.86 | 8 | 0.25 | 0.5 | 3.9274 | 44.08 | 4.545631 | 1.219155 | 40.37 | 1.998599767
300 | 25 | 67.86 | 8 | 0.5 | 0.5 | 3.9274 | 44.08 | 4.546178 | 1.219294 | 40.37 | 1.428549203
300 | 25 | 67.86 | 8 | 1.25 | 0.5 | 3.9274 | 44.08 | 4.88062 | 1.391754 | 40.37 | 1.24185142
300 | 25 | 67.86 | 8 | 2.5 | 0.5 | 3.9274 | 44.08 | 5.028963 | 1.436998 | 40.37 | 0.943134967
300 | 25 | 67.86 | 8 | 5 | 0.5 | 3.9274 | 44.08 | 5.028979 | 1.436969 | 40.37 | 0.900816803
300 | 25 | 67.86 | 8 | 12.5 | 0.5 | 3.9274 | 44.08 | 5.028969 | 1.436954 | 40.37 | 0.80311163
300 | 25 | 150 | 3 | 10 | 2 | 1.6566 | 64.83 | 4.81 | 0.88 | 24.49 | 1.6087308
300 | 25 | 150 | 4 | 10 | 2 | 1.6566 | 64.83 | 4.81 | 0.88 | 24.49 | 1.833468068
300 | 25 | 150 | 5 | 10 | 2 | 1.6566 | 64.83 | 4.81 | 0.88 | 24.49 | 2.506063056
300 | 25 | 150 | 6 | 10 | 2 | 1.6566 | 64.83 | 4.81 | 0.88 | 24.49 | 3.497170574
300 | 25 | 150 | 7 | 10 | 2 | 1.6566 | 64.83 | 4.81 | 0.88 | 24.49 | 3.61843169
300 | 25 | 150 | 8 | 10 | 2 | 1.6566 | 64.83 | 4.81 | 0.88 | 24.49 | 3.510105093
300 | 25 | 150 | 9 | 10 | 2 | 1.6566 | 64.83 | 4.81 | 0.88 | 24.49 | 3.382376718
300 | 25 | 100 | 7 | 10 | 2 | 1.6566 | 64.83 | 4.81 | 0.88 | 24.49 | 2.804794521
300 | 25 | 50 | 7 | 10 | 2 | 1.6566 | 64.83 | 4.81 | 0.88 | 24.49 | 2.550684932
300 | 25 | 20 | 7 | 10 | 2 | 1.6566 | 64.83 | 4.81 | 0.88 | 24.49 | 1.080365297
300 | 25 | 10 | 7 | 10 | 2 | 1.6566 | 64.83 | 4.81 | 0.88 | 24.49 | 0.40913242
300 | 25 | 150 | 3 | 10 | 4 | 1.5926 | 65.23 | 4.7 | 1.27 | 23.43 | 1.839935327
300 | 25 | 150 | 4 | 10 | 4 | 1.5926 | 65.23 | 4.7 | 1.27 | 23.43 | 1.988682296
300 | 25 | 150 | 5 | 10 | 4 | 1.5926 | 65.23 | 4.7 | 1.27 | 23.43 | 2.837510105
300 | 25 | 150 | 6 | 10 | 4 | 1.5926 | 65.23 | 4.7 | 1.27 | 23.43 | 3.639450283
300 | 25 | 150 | 7 | 10 | 4 | 1.5926 | 65.23 | 4.7 | 1.27 | 23.43 | 3.686337914
300 | 25 | 150 | 8 | 10 | 4 | 1.5926 | 65.23 | 4.7 | 1.27 | 23.43 | 3.61196443
300 | 25 | 150 | 9 | 10 | 4 | 1.5926 | 65.23 | 4.7 | 1.27 | 23.43 | 3.476151981
300 | 25 | 100 | 7 | 10 | 4 | 1.5926 | 65.23 | 4.7 | 1.27 | 23.43 | 3.106849315
300 | 25 | 50 | 7 | 10 | 4 | 1.5926 | 65.23 | 4.7 | 1.27 | 23.43 | 2.456392694
300 | 25 | 20 | 7 | 10 | 4 | 1.5926 | 65.23 | 4.7 | 1.27 | 23.43 | 1.523059361
300 | 25 | 10 | 7 | 10 | 4 | 1.5926 | 65.23 | 4.7 | 1.27 | 23.43 | 0.415525114
300 | 25 | 5 | 7 | 10 | 4 | 1.5926 | 65.23 | 4.7 | 1.27 | 23.43 | 0.314840183
300 | 25 | 50 | 7.8 | 0.025 | 2 | 11.4 | 69.451 | 3.9542 | 1.043 | 24.48954 | 1.211775445
300 | 25 | 50 | 7.8 | 0.05 | 2 | 11.4 | 69.451 | 3.9542 | 1.043 | 24.4898 | 1.474669101
300 | 25 | 50 | 7.8 | 0.1 | 2 | 11.4 | 69.451 | 3.9542 | 1.043 | 24.49147 | 2.238703788
300 | 25 | 50 | 7.8 | 0.2 | 2 | 11.4 | 69.451 | 3.9542 | 1.043 | 24.49305 | 3.269739845
300 | 25 | 50 | 7.8 | 0.25 | 2 | 11.4 | 69.451 | 3.9542 | 1.043 | 24.49136 | 3.265632131
300 | 25 | 50 | 7.8 | 0.5 | 2 | 11.4 | 69.451 | 3.9542 | 1.043 | 24.4851 | 3.687357371
300 | 25 | 50 | 7.8 | 1 | 2 | 11.4 | 69.451 | 3.9542 | 1.043 | 24.48085 | 5.315381105
300 | 25 | 50 | 7.8 | 1.2 | 2 | 11.4 | 69.451 | 3.9542 | 1.043 | 24.48023 | 5.89456869
300 | 25 | 50 | 3 | 12.5 | 2 | 11.4 | 69.451 | 3.9542 | 1.043 | 21.79574 | 0.673732719
300 | 25 | 50 | 4 | 12.5 | 2 | 11.4 | 69.451 | 3.9542 | 1.043 | 21.81394 | 0.730875576
300 | 25 | 50 | 5 | 12.5 | 2 | 11.4 | 69.451 | 3.9542 | 1.043 | 21.82994 | 0.769585253
300 | 25 | 50 | 6 | 12.5 | 2 | 11.4 | 69.451 | 3.9542 | 1.043 | 21.83807 | 0.825806452
300 | 25 | 50 | 7 | 12.5 | 2 | 11.4 | 69.451 | 3.9542 | 1.043 | 21.8395 | 0.902304147
300 | 25 | 50 | 8 | 12.5 | 2 | 11.4 | 69.451 | 3.9542 | 1.043 | 21.83823 | 1.244239631
300 | 25 | 50 | 9 | 12.5 | 2 | 11.4 | 69.451 | 3.9542 | 1.043 | 21.82737 | 1.4359447
300 | 25 | 50 | 10 | 12.5 | 2 | 11.4 | 69.451 | 3.9542 | 1.043 | 21.81381 | 1.704147465
500 | 25 | 50 | 7 | 4 | 2 | 7.034 | 45.7 | 1.24 | 1.56 | 27.23 | 5.416853933
500 | 25 | 50 | 7 | 4 | 2 | 4.584 | 35.25 | 2.15 | 1.7 | 13.01 | 4.179775281
500 | 25 | 50 | 7 | 4 | 2 | 21.9 | 21.59 | 1.88 | 1.69 | 12.55 | 1.95505618
500 | 25 | 50 | 7 | 4 | 2 | 5.901 | 24.58 | 2.14 | 2.39 | 10.77 | 1.682022472
500 | 25 | 50 | 7 | 4 | 2 | 84.05 | 26.42 | 1.6 | 1.61 | 11.71 | 1.351685393
500 | 25 | 50 | 7 | 4 | 2 | 48.99 | 11.02 | 2.3 | 1.25 | 10.58 | 0.997752809
300 | 25 | 10 | 8 | 2.5 | 1 | 0.7 | 62.2 | 5.4 | 0.8 | 20.6 | 1.6
300 | 25 | 10 | 8 | 5 | 1 | 0.7 | 62.2 | 5.4 | 0.8 | 20.6 | 1.09
300 | 25 | 10 | 8 | 10 | 1 | 0.7 | 62.2 | 5.4 | 0.8 | 20.6 | 0.78
300 | 25 | 10 | 8 | 15 | 1 | 0.7 | 62.2 | 5.4 | 0.8 | 20.6 | 0.55
300 | 25 | 10 | 8 | 20 | 1 | 0.7 | 62.2 | 5.4 | 0.8 | 20.6 | 0.43
300 | 25 | 10 | 8 | 10 | 1 | 0.7 | 62.2 | 5.4 | 0.8 | 20.6 | 0.777
300 | 25 | 20 | 8 | 10 | 1 | 0.7 | 62.2 | 5.4 | 0.8 | 20.6 | 1.137
300 | 25 | 30 | 8 | 10 | 1 | 0.7 | 62.2 | 5.4 | 0.8 | 20.6 | 1.521
300 | 25 | 40 | 8 | 10 | 1 | 0.7 | 62.2 | 5.4 | 0.8 | 20.6 | 1.68
300 | 25 | 50 | 8 | 10 | 1 | 0.7 | 62.2 | 5.4 | 0.8 | 20.6 | 1.919
300 | 25 | 10 | 3 | 10 | 1 | 0.7 | 62.2 | 5.4 | 0.8 | 20.6 | 0.382
300 | 25 | 10 | 5 | 10 | 1 | 0.7 | 62.2 | 5.4 | 0.8 | 20.6 | 0.586
300 | 25 | 10 | 7 | 10 | 1 | 0.7 | 62.2 | 5.4 | 0.8 | 20.6 | 0.683
300 | 25 | 10 | 9 | 10 | 1 | 0.7 | 62.2 | 5.4 | 0.8 | 20.6 | 0.778
300 | 25 | 10 | 11 | 10 | 1 | 0.7 | 62.2 | 5.4 | 0.8 | 20.6 | 0.751
300 | 20 | 10 | 8 | 10 | 1 | 0.7 | 62.2 | 5.4 | 0.8 | 20.6 | 0.726
300 | 25 | 10 | 8 | 10 | 1 | 0.7 | 62.2 | 5.4 | 0.8 | 20.6 | 0.777
300 | 30 | 10 | 8 | 10 | 1 | 0.7 | 62.2 | 5.4 | 0.8 | 20.6 | 0.714
300 | 35 | 10 | 8 | 10 | 1 | 0.7 | 62.2 | 5.4 | 0.8 | 20.6 | 0.714
300 | 40 | 10 | 8 | 10 | 1 | 0.7 | 62.2 | 5.4 | 0.8 | 20.6 | 0.707