## Sheet1
T_pyroly | T_exp | C_0 | pH | Dosage | t_p | Surface Area (m2/g) | C | H | N | O | Q_e
0.8807168 | 0.3113382 | -0.1401829 | -0.6318341 | -0.2957832 | -0.1691168 | 1.92065 | 0.6858162 | -0.8821342 | -0.8356954 | 0.1313937 | 3.3
0.8807168 | 0.3113382 | -0.1401829 | -0.6318341 | -0.2859799 | -0.1691168 | 1.92065 | 0.6858162 | -0.8821342 | -0.8356954 | 0.1313937 | 6.4
0.8807168 | 0.3113382 | -0.1401829 | -0.6318341 | -0.2663732 | -0.1691168 | 1.92065 | 0.6858162 | -0.8821342 | -0.8356954 | 0.1313937 | 2.7
0.8807168 | 0.3113382 | -0.1401829 | -0.6318341 | -0.2075531 | -0.1691168 | 1.92065 | 0.6858162 | -0.8821342 | -0.8356954 | 0.1313937 | 2.3
-1.091383 | 0.3113382 | 1.172055 | -0.06704392 | -0.2663732 | -1.127445 | -0.4480665 | -0.1289183 | 0.9898971 | -0.1239935 | 1.752286 | 1.1
-1.091383 | 0.3113382 | 1.172055 | -0.06704392 | -0.2663732 | -1.127445 | -0.1571937 | -0.2167568 | 1.134429 | -0.5794827 | 1.981231 | 7.9
-1.091383 | 0.3113382 | 3.796532 | -0.06704392 | -0.2408845 | -1.127445 | -0.4465489 | 0.4445784 | 1.021556 | -0.3915934 | 0.5710123 | 7.602
-1.091383 | 0.3113382 | 3.796532 | -0.06704392 | -0.2408845 | -1.127445 | -0.4465489 | 0.4445784 | 1.021556 | -0.3915934 | 0.5710123 | 7.092
-1.091383 | 0.3113382 | 3.796532 | -0.06704392 | -0.2408845 | -1.127445 | -0.4465489 | 0.4445784 | 1.021556 | -0.3915934 | 0.5710123 | 6.531
-1.091383 | 0.3113382 | 3.796532 | -0.06704392 | -0.2408845 | -1.127445 | -0.4465489 | 0.4445784 | 1.021556 | -0.3915934 | 0.5710123 | 6.02
-1.091383 | 0.3113382 | 3.796532 | -0.06704392 | -0.2408845 | -1.127445 | -0.4465489 | 0.4445784 | 1.021556 | -0.3915934 | 0.5710123 | 3.163
-1.091383 | 0.3113382 | 3.796532 | -0.06704392 | -0.2408845 | -1.127445 | -0.4465489 | 0.4445784 | 1.036698 | -0.4286019 | 0.5710123 | 1.837
-1.091383 | 0.3113382 | 3.796532 | -0.06704392 | -0.2408845 | -1.127445 | -0.4465489 | 0.4445784 | 1.036698 | -0.4286019 | 0.5710123 | 1.378
1.669557 | 0.3113382 | 1.172055 | 0.9213389 | -0.2271598 | -0.1691168 | 1.363667 | -1.140971 | 2.214976 | 0.4928147 | -1.304622 | 2.06
1.669557 | 0.3113382 | 1.172055 | 0.9213389 | -0.2271598 | -0.1691168 | 1.207379 | -0.3221631 | -0.1911344 | 0.2916403 | -0.08787819 | 6.03
0.8807168 | 0.3113382 | 1.172055 | 0.9213389 | -0.2271598 | -0.1691168 | 0.7407181 | -0.04107969 | -1.074843 | -0.6459082 | -0.0706804 | 7.67
1.669557 | 0.3113382 | 1.172055 | 0.9213389 | -0.2271598 | -0.1691168 | 1.016415 | -0.3221631 | -0.1911344 | 0.2916403 | -0.08787819 | 9.77
2.458397 | 0.3113382 | 1.172055 | 0.9213389 | -0.2271598 | -0.1691168 | 1.491929 | -0.117461 | -0.7926621 | 0.2413467 | -0.08787819 | 12.02
0.4862967 | 0.3113382 | 1.172055 | -0.06704392 | -0.2663732 | -0.1691168 | 3.609015 | 0.6259842 | -0.3040069 | 0.2176234 | -0.3050003 | 7.53
0.4862967 | 0.3113382 | 1.172055 | -0.06704392 | -0.2663732 | -0.1691168 | 4.06179 | 0.8471719 | -0.3108893 | -0.2160403 | -0.2985512 | 10.03868032
0.4862967 | 0.3113382 | 1.172055 | -0.06704392 | -0.2663732 | -0.1691168 | 4.365967 | 0.8105725 | -0.3659491 | 0.1274745 | -0.4017379 | 14.17064846
0.4862967 | 0.3113382 | 1.172055 | -0.06704392 | -0.2663732 | -0.1691168 | 4.049928 | 0.7163688 | -0.3315368 | 0.2460914 | -0.2544818 | 20.99658703
1.669557 | 0.3113382 | 1.172055 | -0.06704392 | -0.1095196 | -1.127445 | 2.52263 | -0.1537422 | -0.5104809 | -0.294802 | 0.04132023 | 0.724
1.669557 | 0.3113382 | -1.321197 | -0.06704392 | -0.1095196 | -1.127445 | 2.52263 | -0.1537422 | -0.5104809 | -0.294802 | 0.04132023 | 0.255
1.669557 | 0.3113382 | -1.189973 | -0.06704392 | -0.1095196 | -1.127445 | 2.52263 | -0.1537422 | -0.5104809 | -0.294802 | 0.04132023 | 0.311
1.669557 | 0.3113382 | -0.9275258 | -0.06704392 | -0.1095196 | -1.127445 | 2.52263 | -0.1537422 | -0.5104809 | -0.294802 | 0.04132023 | 0.411
1.669557 | 0.3113382 | -0.1401829 | -0.06704392 | -0.1095196 | -1.127445 | 2.52263 | -0.1537422 | -0.5104809 | -0.294802 | 0.04132023 | 0.584
1.669557 | 0.3113382 | 1.172055 | -0.06704392 | -0.1095196 | -1.127445 | 2.52263 | -0.1537422 | -0.5104809 | -0.294802 | 0.04132023 | 1.313
1.275137 | 0.3113382 | 2.484294 | -0.06704392 | -0.1095196 | -1.127445 | 2.52263 | -0.1537422 | -0.5104809 | -0.294802 | 0.04132023 | 1.934
1.275137 | 0.3113382 | 1.172055 | -0.06704392 | -0.1095196 | -0.1691168 | 2.774046 | -0.07927037 | -1.123021 | -0.2093978 | 0.04132023 | 1.844
1.275137 | 0.3113382 | -1.321197 | -0.06704392 | -0.1095196 | -0.1691168 | 2.774046 | -0.07927037 | -1.123021 | -0.2093978 | 0.04132023 | 0.182
1.275137 | 0.3113382 | -1.189973 | -0.06704392 | -0.1095196 | -0.1691168 | 2.774046 | -0.07927037 | -1.123021 | -0.2093978 | 0.04132023 | 0.328
1.275137 | 0.3113382 | -0.9275258 | -0.06704392 | -0.1095196 | -0.1691168 | 2.774046 | -0.07927037 | -1.123021 | -0.2093978 | 0.04132023 | 0.822
1.275137 | 0.3113382 | -0.1401829 | -0.06704392 | -0.1095196 | -0.1691168 | 2.774046 | -0.07927037 | -1.123021 | -0.2093978 | 0.04132023 | 2.554
1.275137 | 0.3113382 | 1.172055 | -0.06704392 | -0.1095196 | -0.1691168 | 2.774046 | -0.07927037 | -1.123021 | -0.2093978 | 0.04132023 | 4.524
1.275137 | 0.3113382 | 2.484294 | -0.06704392 | -0.1095196 | -0.1691168 | 2.774046 | -0.07927037 | -1.123021 | -0.2093978 | 0.04132023 | 5.801
1.275137 | 0.3113382 | 1.172055 | -0.06704392 | -0.1095196 | -1.127445 | 3.343271 | 1.112915 | -0.4347738 | 0.01360216 | 0.04132023 | 2.5
1.275137 | 0.3113382 | -1.321197 | -0.06704392 | -0.1095196 | -1.127445 | 3.343271 | 1.112915 | -0.4347738 | 0.01360216 | 0.04132023 | 0.236
1.275137 | 0.3113382 | -1.189973 | -0.06704392 | -0.1095196 | -1.127445 | 3.343271 | 1.112915 | -0.4347738 | 0.01360216 | 0.04132023 | 0.355
1.275137 | 0.3113382 | -0.9275258 | -0.06704392 | -0.1095196 | -1.127445 | 3.343271 | 1.112915 | -0.4347738 | 0.01360216 | 0.04132023 | 0.822
1.275137 | 0.3113382 | -0.1401829 | -0.06704392 | -0.1095196 | -1.127445 | 3.343271 | 1.112915 | -0.4347738 | 0.01360216 | 0.04132023 | 2.646
1.275137 | 0.3113382 | 1.172055 | -0.06704392 | -0.1095196 | -1.127445 | 3.343271 | 1.112915 | -0.4347738 | 0.01360216 | 0.04132023 | 5.665
1.275137 | 0.3113382 | 2.484294 | -0.06704392 | -0.1095196 | -1.127445 | 3.343271 | 1.112915 | -0.4347738 | 0.01360216 | -0.04595857 | 7.735
1.275137 | 0.3113382 | 1.172055 | -0.06704392 | -0.1095196 | -0.1691168 | 2.044587 | -0.197025 | -0.3315368 | -0.2900573 | -0.04918316 | 1.979
1.275137 | 0.3113382 | -1.321197 | -0.06704392 | -0.1095196 | -0.1691168 | 2.044587 | -0.197025 | -0.3315368 | -0.2900573 | -0.7714905 | 0.282
1.275137 | 0.3113382 | -1.189973 | -0.06704392 | -0.1095196 | -0.1691168 | 2.044587 | -0.197025 | -0.3315368 | -0.2900573 | -0.7714905 | 0.384
1.275137 | 0.3113382 | -0.9275258 | -0.06704392 | -0.1095196 | -0.1691168 | 2.044587 | -0.197025 | -0.3315368 | -0.2900573 | -0.7714905 | 0.912
1.275137 | 0.3113382 | -0.1401829 | -0.06704392 | -0.1095196 | -0.1691168 | 2.044587 | -0.197025 | -0.3315368 | -0.2900573 | -0.04918316 | 2.517
1.275137 | 0.3113382 | 1.172055 | -0.06704392 | -0.1095196 | -0.1691168 | 2.044587 | -0.197025 | -0.3315368 | -0.2900573 | -0.04918316 | 3.685
1.275137 | 0.3113382 | 2.484294 | -0.06704392 | -0.1095196 | -0.1691168 | 2.044587 | -0.197025 | -0.3315368 | -0.2900573 | -0.04918316 | 6.249
-1.091383 | 0.3113382 | -0.4026305 | -2.890995 | -0.1095196 | -0.1691168 | -0.4651395 | 0.2848141 | 1.905265 | 0.1084957 | 0.175463 | 1.2421
-1.091383 | 0.3113382 | -0.4026305 | -1.479019 | -0.1095196 | -0.1691168 | -0.4651395 | 0.2848141 | 1.905265 | 0.1084957 | 0.175463 | 1.5617
-1.091383 | 0.3113382 | -0.4026305 | -0.06704392 | -0.1095196 | -0.1691168 | -0.4651395 | 0.2848141 | 1.905265 | 0.1084957 | 0.175463 | 2.1442
-1.091383 | 0.3113382 | -0.4026305 | 1.344932 | -0.1095196 | -0.1691168 | -0.4651395 | 0.2848141 | 1.905265 | 0.1084957 | 0.175463 | 2.2631
-1.091383 | 0.3113382 | -0.4026305 | 2.756907 | -0.1095196 | -0.1691168 | -0.4651395 | 0.2848141 | 1.905265 | 0.1084957 | 0.175463 | 2.1409
-1.091383 | 0.3113382 | -0.4026305 | -2.890995 | -0.1095196 | -0.1691168 | -0.4652659 | 0.4165719 | 0.6664211 | -0.4561211 | 0.2496285 | 1.2451
-1.091383 | 0.3113382 | -0.4026305 | -1.479019 | -0.1095196 | -0.1691168 | -0.4652659 | 0.4165719 | 0.6664211 | -0.4561211 | 0.2496285 | 1.7741
-1.091383 | 0.3113382 | -0.4026305 | -0.06704392 | -0.1095196 | -0.1691168 | -0.4652659 | 0.4165719 | 0.6664211 | -0.4561211 | 0.2496285 | 2.0636
-1.091383 | 0.3113382 | -0.4026305 | 1.344932 | -0.1095196 | -0.1691168 | -0.4652659 | 0.4165719 | 0.6664211 | -0.4561211 | 0.2496285 | 2.2448
-1.091383 | 0.3113382 | -0.4026305 | 2.756907 | -0.1095196 | -0.1691168 | -0.4652659 | 0.4165719 | 0.6664211 | -0.4561211 | 0.2496285 | 1.9643
-0.3025434 | 0.3113382 | -0.4026305 | -2.890995 | -0.1095196 | -0.1691168 | -0.453631 | -0.732331 | -0.2833595 | -0.07180206 | -0.8929499 | 0.6409
-0.3025434 | 0.3113382 | -0.4026305 | -1.479019 | -0.1095196 | -0.1691168 | -0.453631 | -0.732331 | -0.2833595 | -0.07180206 | -0.8929499 | 0.997
-0.3025434 | 0.3113382 | -0.4026305 | -0.06704392 | -0.1095196 | -0.1691168 | -0.453631 | -0.732331 | -0.2833595 | -0.07180206 | -0.8929499 | 1.1481
-0.3025434 | 0.3113382 | -0.4026305 | 1.344932 | -0.1095196 | -0.1691168 | -0.453631 | -0.732331 | -0.2833595 | -0.07180206 | -0.8929499 | 1.2075
-0.3025434 | 0.3113382 | -0.4026305 | 2.756907 | -0.1095196 | -0.1691168 | -0.453631 | -0.732331 | -0.2833595 | -0.07180206 | -0.8929499 | 1.1596
-1.091383 | 0.3113382 | -1.189973 | -0.06704392 | -0.1095196 | -0.1691168 | -0.4651395 | 0.2848141 | 1.905265 | 0.1084957 | 0.175463 | 0.664206642
-1.091383 | 0.3113382 | -0.9275258 | -0.06704392 | -0.1095196 | -0.1691168 | -0.4651395 | 0.2848141 | 1.905265 | 0.1084957 | 0.175463 | 1.549815498
-1.091383 | 0.3113382 | -0.4026305 | -0.06704392 | -0.1095196 | -0.1691168 | -0.4651395 | 0.2848141 | 1.905265 | 0.1084957 | 0.175463 | 2.509225092
-1.091383 | 0.3113382 | 0.1222648 | -0.06704392 | -0.1095196 | -0.1691168 | -0.4651395 | 0.2848141 | 1.905265 | 0.1084957 | 0.175463 | 3.025830258
-1.091383 | 0.3113382 | 0.6471601 | -0.06704392 | -0.1095196 | -0.1691168 | -0.4651395 | 0.2848141 | 1.905265 | 0.1084957 | 0.175463 | 3.734317343
-1.091383 | 0.3113382 | 1.172055 | -0.06704392 | -0.1095196 | -0.1691168 | -0.4651395 | 0.2848141 | 1.905265 | 0.1084957 | 0.175463 | 3.852398524
-1.091383 | 0.3113382 | -1.189973 | -0.06704392 | -0.1095196 | 1.74754 | -0.4642542 | 0.3662876 | 1.354668 | 0.08951702 | 0.113121 | 0.634686347
-1.091383 | 0.3113382 | -0.9275258 | -0.06704392 | -0.1095196 | 1.74754 | -0.4642542 | 0.3662876 | 1.354668 | 0.08951702 | 0.113121 | 1.180811808
-1.091383 | 0.3113382 | -0.4026305 | -0.06704392 | -0.1095196 | 1.74754 | -0.4642542 | 0.3662876 | 1.354668 | 0.08951702 | 0.113121 | 1.889298893
-1.091383 | 0.3113382 | 0.1222648 | -0.06704392 | -0.1095196 | 1.74754 | -0.4642542 | 0.3662876 | 1.354668 | 0.08951702 | 0.113121 | 2.475768758
-1.091383 | 0.3113382 | 0.6471601 | -0.06704392 | -0.1095196 | 1.74754 | -0.4642542 | 0.3662876 | 1.354668 | 0.08951702 | 0.113121 | 3.188191882
-1.091383 | 0.3113382 | 1.172055 | -0.06704392 | -0.1095196 | 1.74754 | -0.4642542 | 0.3662876 | 1.354668 | 0.08951702 | 0.113121 | 3.387945879
-0.3025434 | 0.3113382 | -1.189973 | -0.06704392 | -0.1095196 | 1.74754 | -0.4642542 | 0.3662876 | 1.354668 | 0.08951702 | 0.113121 | 0.162361624
-0.3025434 | 0.3113382 | -0.9275258 | -0.06704392 | -0.1095196 | -0.1691168 | -0.4641277 | 0.6259842 | 1.189489 | 0.0942617 | -0.4995504 | 0.206642066
-0.3025434 | 0.3113382 | -0.4026305 | -0.06704392 | -0.1095196 | -0.1691168 | -0.4641277 | 0.6259842 | 1.189489 | 0.0942617 | -0.4995504 | 1.874538745
-0.3025434 | 0.3113382 | 0.1222648 | -0.06704392 | -0.1095196 | -0.1691168 | -0.4641277 | 0.6259842 | 1.189489 | 0.0942617 | -0.4995504 | 1.831242312
-0.3025434 | 0.3113382 | 0.6471601 | -0.06704392 | -0.1095196 | -0.1691168 | -0.4641277 | 0.6259842 | 1.189489 | 0.0942617 | -0.4995504 | 3.011070111
-0.3025434 | 0.3113382 | 1.172055 | -0.06704392 | -0.1095196 | -0.1691168 | -0.4641277 | 0.6259842 | 1.189489 | 0.0942617 | -0.4995504 | 3.306273063
-0.3025434 | 0.3113382 | -1.189973 | -0.06704392 | -0.1095196 | 1.74754 | -0.4636219 | 0.6851797 | 0.9417199 | 0.1274745 | -0.5876891 | 0.147601476
-0.3025434 | 0.3113382 | -0.9275258 | -0.06704392 | -0.1095196 | 1.74754 | -0.4636219 | 0.6851797 | 0.9417199 | 0.1274745 | -0.5876891 | 0.191881919
-0.3025434 | 0.3113382 | -0.4026305 | -0.06704392 | -0.1095196 | 1.74754 | -0.4636219 | 0.6851797 | 0.9417199 | 0.1274745 | -0.5876891 | 0.811808118
-0.3025434 | 0.3113382 | 0.1222648 | -0.06704392 | -0.1095196 | 1.74754 | -0.4636219 | 0.6851797 | 0.9417199 | 0.1274745 | -0.5876891 | 1.077490775
-0.3025434 | 0.3113382 | 0.6471601 | -0.06704392 | -0.1095196 | 1.74754 | -0.4636219 | 0.6851797 | 0.9417199 | 0.1274745 | -0.5876891 | 1.180811808
-0.3025434 | 0.3113382 | 1.172055 | -0.06704392 | -0.1095196 | 1.74754 | -0.4636219 | 0.6851797 | 0.9417199 | 0.1274745 | -0.5876891 | 1.490774908
0.4862967 | 0.3113382 | -1.189973 | -0.06704392 | -0.1095196 | -0.1691168 | -0.4632425 | 0.925781 | -0.1388276 | 0.09900638 | -0.9800137 | 0.05904059
0.4862967 | 0.3113382 | -0.9275258 | -0.06704392 | -0.1095196 | -0.1691168 | -0.4632425 | 0.925781 | -0.1388276 | 0.09900638 | -0.9800137 | 0.162361624
0.4862967 | 0.3113382 | -0.4026305 | -0.06704392 | -0.1095196 | -0.1691168 | -0.4632425 | 0.925781 | -0.1388276 | 0.09900638 | -0.9800137 | 1.254612546
0.4862967 | 0.3113382 | 0.1222648 | -0.06704392 | -0.1095196 | -0.1691168 | -0.4632425 | 0.925781 | -0.1388276 | 0.09900638 | -0.9800137 | 1.284132841
0.4862967 | 0.3113382 | 0.6471601 | -0.06704392 | -0.1095196 | -0.1691168 | -0.4632425 | 0.925781 | -0.1388276 | 0.09900638 | -0.9800137 | 1.594095941
0.4862967 | 0.3113382 | 1.172055 | -0.06704392 | -0.1095196 | -0.1691168 | -0.4632425 | 0.925781 | -0.1388276 | 0.09900638 | -0.9800137 | 1.594095941
0.4862967 | 0.3113382 | -1.189973 | -0.06704392 | -0.1095196 | 1.74754 | -0.4626102 | 0.9359652 | -0.2489471 | 0.1037511 | -1.033757 | 0.05904059
0.4862967 | 0.3113382 | -0.9275258 | -0.06704392 | -0.1095196 | 1.74754 | -0.4626102 | 0.9359652 | -0.2489471 | 0.1037511 | -1.033757 | 0.107257073
0.4862967 | 0.3113382 | -0.4026305 | -0.06704392 | -0.1095196 | 1.74754 | -0.4626102 | 0.9359652 | -0.2489471 | 0.1037511 | -1.033757 | 0.546125461
0.4862967 | 0.3113382 | 0.1222648 | -0.06704392 | -0.1095196 | 1.74754 | -0.4626102 | 0.9359652 | -0.2489471 | 0.1037511 | -1.033757 | 0.885608856
0.4862967 | 0.3113382 | 0.6471601 | -0.06704392 | -0.1095196 | 1.74754 | -0.4626102 | 0.9359652 | -0.2489471 | 0.1037511 | -1.033757 | 0.885608856
0.4862967 | 0.3113382 | 1.172055 | -0.06704392 | -0.1095196 | 1.74754 | -0.4626102 | 0.9359652 | -0.2489471 | 0.1037511 | -1.033757 | 0.870848708
1.275137 | 0.3113382 | -1.189973 | -0.06704392 | -0.1095196 | -0.1691168 | -0.4604602 | 1.016802 | -0.6963076 | 0.06579363 | -1.111147 | 0.36900369
1.275137 | 0.3113382 | -0.9275258 | -0.06704392 | -0.1095196 | -0.1691168 | -0.4604602 | 1.016802 | -0.6963076 | 0.06579363 | -1.111147 | 0.442804428
1.275137 | 0.3113382 | -0.4026305 | -0.06704392 | -0.1095196 | -0.1691168 | -0.4604602 | 1.016802 | -0.6963076 | 0.06579363 | -1.111147 | 0.929889299
1.275137 | 0.3113382 | 0.1222648 | -0.06704392 | -0.1095196 | -0.1691168 | -0.4604602 | 1.016802 | -0.6963076 | 0.06579363 | -1.111147 | 1.147355474
1.275137 | 0.3113382 | 0.6471601 | -0.06704392 | -0.1095196 | -0.1691168 | -0.4604602 | 1.016802 | -0.6963076 | 0.06579363 | -1.111147 | 1.180811808
1.275137 | 0.3113382 | 1.172055 | -0.06704392 | -0.1095196 | -0.1691168 | -0.4604602 | 1.016802 | -0.6963076 | 0.06579363 | -1.111147 | 1.741697417
1.275137 | 0.3113382 | -1.189973 | -0.06704392 | -0.1095196 | 1.74754 | -0.4604602 | 1.049264 | -0.8614868 | 0.1369638 | -1.168115 | 0.162361624
1.275137 | 0.3113382 | -0.9275258 | -0.06704392 | -0.1095196 | 1.74754 | -0.4604602 | 1.049264 | -0.8614868 | 0.1369638 | -1.168115 | 0.162361624
1.275137 | 0.3113382 | -0.4026305 | -0.06704392 | -0.1095196 | 1.74754 | -0.4604602 | 1.049264 | -0.8614868 | 0.1369638 | -1.168115 | 0.546125461
1.275137 | 0.3113382 | 0.1222648 | -0.06704392 | -0.1095196 | 1.74754 | -0.4604602 | 1.049264 | -0.8614868 | 0.1369638 | -1.168115 | 0.67896679
1.275137 | 0.3113382 | 0.6471601 | -0.06704392 | -0.1095196 | 1.74754 | -0.4604602 | 1.049264 | -0.8614868 | 0.1369638 | -1.168115 | 0.900369004
1.275137 | 0.3113382 | 1.172055 | -0.06704392 | -0.1095196 | 1.74754 | -0.4604602 | 1.049264 | -0.8614868 | 0.1369638 | -1.168115 | 0.900369004
-1.091383 | 0.3113382 | -1.189973 | -0.06704392 | -0.1095196 | -0.1691168 | -0.4652659 | 0.4165719 | 0.6664211 | -0.4561211 | 0.2496285 | 0.655206287
-1.091383 | 0.3113382 | -0.9275258 | -0.06704392 | -0.1095196 | -0.1691168 | -0.4652659 | 0.4165719 | 0.6664211 | -0.4561211 | 0.2496285 | 1.141453831
-1.091383 | 0.3113382 | -0.4026305 | -0.06704392 | -0.1095196 | -0.1691168 | -0.4652659 | 0.4165719 | 0.6664211 | -0.4561211 | 0.2496285 | 2.128683694
-1.091383 | 0.3113382 | 0.1222648 | -0.06704392 | -0.1095196 | -0.1691168 | -0.4652659 | 0.4165719 | 0.6664211 | -0.4561211 | 0.2496285 | 2.777013752
-1.091383 | 0.3113382 | 0.6471601 | -0.06704392 | -0.1095196 | -0.1691168 | -0.4652659 | 0.4165719 | 0.6664211 | -0.4561211 | 0.2496285 | 3.219056974
-1.091383 | 0.3113382 | 1.172055 | -0.06704392 | -0.1095196 | -0.1691168 | -0.4652659 | 0.4165719 | 0.6664211 | -0.4561211 | 0.2496285 | 3.778978389
-1.091383 | 0.3113382 | -1.189973 | -0.06704392 | -0.1095196 | 1.74754 | -0.4648865 | 0.4509436 | 0.473712 | -0.1429722 | 0.144292 | 0.625736739
-1.091383 | 0.3113382 | -0.9275258 | -0.06704392 | -0.1095196 | 1.74754 | -0.4648865 | 0.4509436 | 0.473712 | -0.1429722 | 0.144292 | 0.684675835
-1.091383 | 0.3113382 | -0.4026305 | -0.06704392 | -0.1095196 | 1.74754 | -0.4648865 | 0.4509436 | 0.473712 | -0.1429722 | 0.144292 | 2.088408644
-1.091383 | 0.3113382 | 0.1222648 | -0.06704392 | -0.1095196 | 1.74754 | -0.4648865 | 0.4509436 | 0.473712 | -0.1429722 | 0.144292 | 2.526522593
-1.091383 | 0.3113382 | 0.6471601 | -0.06704392 | -0.1095196 | 1.74754 | -0.4648865 | 0.4509436 | 0.473712 | -0.1429722 | 0.144292 | 3.189587426
-1.091383 | 0.3113382 | 1.172055 | -0.06704392 | -0.1095196 | 1.74754 | -0.4648865 | 0.4509436 | 0.473712 | -0.1429722 | 0.144292 | 3.760314342
-0.3025434 | 0.3113382 | -1.189973 | -0.06704392 | -0.1095196 | -0.1691168 | -0.4655189 | 0.7940232 | 0.06076394 | -0.3944402 | -0.510299 | 0.246561886
-0.3025434 | 0.3113382 | -0.9275258 | -0.06704392 | -0.1095196 | -0.1691168 | -0.4655189 | 0.7940232 | 0.06076394 | -0.3944402 | -0.510299 | 0.309430255
-0.3025434 | 0.3113382 | -0.4026305 | -0.06704392 | -0.1095196 | -0.1691168 | -0.4655189 | 0.7940232 | 0.06076394 | -0.3944402 | -0.510299 | 1.347740668
-0.3025434 | 0.3113382 | 0.1222648 | -0.06704392 | -0.1095196 | -0.1691168 | -0.4655189 | 0.7940232 | 0.06076394 | -0.3944402 | -0.510299 | 1.568762279
-0.3025434 | 0.3113382 | 0.6471601 | -0.06704392 | -0.1095196 | -0.1691168 | -0.4655189 | 0.7940232 | 0.06076394 | -0.3944402 | -0.510299 | 2.276031434
-0.3025434 | 0.3113382 | 1.172055 | -0.06704392 | -0.1095196 | -0.1691168 | -0.4655189 | 0.7940232 | 0.06076394 | -0.3944402 | -0.510299 | 3.336935167
-0.3025434 | 0.3113382 | -1.189973 | -0.06704392 | -0.1095196 | 1.74754 | -0.4621043 | 0.8143915 | 0.04011653 | -0.4940785 | -0.5285716 | 0.253438114
-0.3025434 | 0.3113382 | -0.9275258 | -0.06704392 | -0.1095196 | 1.74754 | -0.4621043 | 0.8143915 | 0.04011653 | -0.4940785 | -0.5285716 | 0.286836935
-0.3025434 | 0.3113382 | -0.4026305 | -0.06704392 | -0.1095196 | 1.74754 | -0.4621043 | 0.8143915 | 0.04011653 | -0.4940785 | -0.5285716 | 0.728880157
-0.3025434 | 0.3113382 | 0.1222648 | -0.06704392 | -0.1095196 | 1.74754 | -0.4621043 | 0.8143915 | 0.04011653 | -0.4940785 | -0.5285716 | 0.84675835
-0.3025434 | 0.3113382 | 0.6471601 | -0.06704392 | -0.1095196 | 1.74754 | -0.4621043 | 0.8143915 | 0.04011653 | -0.4940785 | -0.5285716 | 0.916502947
-0.3025434 | 0.3113382 | 1.172055 | -0.06704392 | -0.1095196 | 1.74754 | -0.4621043 | 0.8143915 | 0.04011653 | -0.4940785 | -0.5285716 | 1.288801572
0.4862967 | 0.3113382 | -1.189973 | -0.06704392 | -0.1095196 | -0.1691168 | -0.4607132 | 1.019348 | -0.496716 | -0.3944402 | -0.9058482 | 0.110019646
0.4862967 | 0.3113382 | -0.9275258 | -0.06704392 | -0.1095196 | -0.1691168 | -0.4607132 | 1.019348 | -0.496716 | -0.3944402 | -0.9058482 | 0.389980354
0.4862967 | 0.3113382 | -0.4026305 | -0.06704392 | -0.1095196 | -0.1691168 | -0.4607132 | 1.019348 | -0.496716 | -0.3944402 | -0.9058482 | 1.111984283
0.4862967 | 0.3113382 | 0.1222648 | -0.06704392 | -0.1095196 | -0.1691168 | -0.4607132 | 1.019348 | -0.496716 | -0.3944402 | -0.9058482 | 0.905697446
0.4862967 | 0.3113382 | 0.6471601 | -0.06704392 | -0.1095196 | -0.1691168 | -0.4607132 | 1.019348 | -0.496716 | -0.3944402 | -0.9058482 | 1.686640472
0.4862967 | 0.3113382 | 1.172055 | -0.06704392 | -0.1095196 | -0.1691168 | -0.4607132 | 1.019348 | -0.496716 | -0.3944402 | -0.9058482 | 1.509823183
0.4862967 | 0.3113382 | -1.189973 | -0.06704392 | -0.1095196 | 1.74754 | -0.4602073 | 1.044172 | -0.599953 | -0.4608657 | -0.923046 | 0.080550098
0.4862967 | 0.3113382 | -0.9275258 | -0.06704392 | -0.1095196 | 1.74754 | -0.4602073 | 1.044172 | -0.599953 | -0.4608657 | -0.923046 | 0.139489194
0.4862967 | 0.3113382 | -0.4026305 | -0.06704392 | -0.1095196 | 1.74754 | -0.4602073 | 1.044172 | -0.599953 | -0.4608657 | -0.923046 | 0.537328094
0.4862967 | 0.3113382 | 0.1222648 | -0.06704392 | -0.1095196 | 1.74754 | -0.4602073 | 1.044172 | -0.599953 | -0.4608657 | -0.923046 | 0.52259332
0.4862967 | 0.3113382 | 0.6471601 | -0.06704392 | -0.1095196 | 1.74754 | -0.4602073 | 1.044172 | -0.599953 | -0.4608657 | -0.923046 | 0.552062868
0.4862967 | 0.3113382 | 1.172055 | -0.06704392 | -0.1095196 | 1.74754 | -0.4602073 | 1.044172 | -0.599953 | -0.4608657 | -0.923046 | 0.684675835
1.275137 | 0.3113382 | -1.189973 | -0.06704392 | -0.1095196 | -0.1691168 | -0.4561604 | 1.070269 | -1.164315 | -0.4039296 | -0.9531422 | 0.272102161
1.275137 | 0.3113382 | -0.9275258 | -0.06704392 | -0.1095196 | -0.1691168 | -0.4561604 | 1.070269 | -1.164315 | -0.4039296 | -0.9531422 | 0.154223969
1.275137 | 0.3113382 | -0.4026305 | -0.06704392 | -0.1095196 | -0.1691168 | -0.4561604 | 1.070269 | -1.164315 | -0.4039296 | -0.9531422 | 0.890962672
1.275137 | 0.3113382 | 0.1222648 | -0.06704392 | -0.1095196 | -0.1691168 | -0.4561604 | 1.070269 | -1.164315 | -0.4039296 | -0.9531422 | 0.949901768
1.275137 | 0.3113382 | 0.6471601 | -0.06704392 | -0.1095196 | -0.1691168 | -0.4561604 | 1.070269 | -1.164315 | -0.4039296 | -0.9531422 | 1.480353635
1.275137 | 0.3113382 | 1.172055 | -0.06704392 | -0.1095196 | -0.1691168 | -0.4561604 | 1.070269 | -1.164315 | -0.4039296 | -0.9531422 | 2.040275049
1.275137 | 0.3113382 | -1.189973 | -0.06704392 | -0.1095196 | 1.74754 | -0.4559074 | 1.085545 | -1.17808 | -0.4323977 | -0.9692651 | 0.139489194
1.275137 | 0.3113382 | -0.9275258 | -0.06704392 | -0.1095196 | 1.74754 | -0.4559074 | 1.085545 | -1.17808 | -0.4323977 | -0.9692651 | 0.227897839
1.275137 | 0.3113382 | -0.4026305 | -0.06704392 | -0.1095196 | 1.74754 | -0.4559074 | 1.085545 | -1.17808 | -0.4323977 | -0.9692651 | 0.640471513
1.275137 | 0.3113382 | 0.1222648 | -0.06704392 | -0.1095196 | 1.74754 | -0.4559074 | 1.085545 | -1.17808 | -0.4323977 | -0.9692651 | 0.861493124
1.275137 | 0.3113382 | 0.6471601 | -0.06704392 | -0.1095196 | 1.74754 | -0.4559074 | 1.085545 | -1.17808 | -0.4323977 | -0.9692651 | 1.141453831
1.275137 | 0.3113382 | 1.172055 | -0.06704392 | -0.1095196 | 1.74754 | -0.4559074 | 1.085545 | -1.17808 | -0.4323977 | -0.9692651 | 1.406679764
-1.091383 | 0.3113382 | -1.189973 | -0.06704392 | -0.1095196 | -0.1691168 | -0.4560339 | -0.4949123 | 0.6182439 | 0.1369638 | -0.7080736 | 0.221166448
-1.091383 | 0.3113382 | -0.9275258 | -0.06704392 | -0.1095196 | -0.1691168 | -0.4560339 | -0.4949123 | 0.6182439 | 0.1369638 | -0.7080736 | 0.829619921
-1.091383 | 0.3113382 | -0.4026305 | -0.06704392 | -0.1095196 | -0.1691168 | -0.4560339 | -0.4949123 | 0.6182439 | 0.1369638 | -0.7080736 | 0.928899083
-1.091383 | 0.3113382 | 0.1222648 | -0.06704392 | -0.1095196 | -0.1691168 | -0.4560339 | -0.4949123 | 0.6182439 | 0.1369638 | -0.7080736 | 1.22378768
-1.091383 | 0.3113382 | 0.6471601 | -0.06704392 | -0.1095196 | -0.1691168 | -0.4560339 | -0.4949123 | 0.6182439 | 0.1369638 | -0.7080736 | 1.70740498
-1.091383 | 0.3113382 | 1.172055 | -0.06704392 | -0.1095196 | -0.1691168 | -0.4560339 | -0.4949123 | 0.6182439 | 0.1369638 | -0.7080736 | 1.902031455
-1.091383 | 0.3113382 | -1.189973 | -0.06704392 | -0.1095196 | 1.74754 | -0.4546428 | -0.4605407 | 0.3980049 | -0.0006318796 | -0.7736402 | 0.132699869
-1.091383 | 0.3113382 | -0.9275258 | -0.06704392 | -0.1095196 | 1.74754 | -0.4546428 | -0.4605407 | 0.3980049 | -0.0006318796 | -0.7736402 | 0.604521625
-1.091383 | 0.3113382 | -0.4026305 | -0.06704392 | -0.1095196 | 1.74754 | -0.4546428 | -0.4605407 | 0.3980049 | -0.0006318796 | -0.7736402 | 0.924967235
-1.091383 | 0.3113382 | 0.1222648 | -0.06704392 | -0.1095196 | 1.74754 | -0.4546428 | -0.4605407 | 0.3980049 | -0.0006318796 | -0.7736402 | 1.017365662
-1.091383 | 0.3113382 | 0.6471601 | -0.06704392 | -0.1095196 | 1.74754 | -0.4546428 | -0.4605407 | 0.3980049 | -0.0006318796 | -0.7736402 | 1.474442988
-1.091383 | 0.3113382 | 1.172055 | -0.06704392 | -0.1095196 | 1.74754 | -0.4546428 | -0.4605407 | 0.3980049 | -0.0006318796 | -0.7736402 | 1.548165138
-0.3025434 | 0.3113382 | -1.189973 | -0.06704392 | -0.1095196 | -0.1691168 | -0.453631 | -0.732331 | -0.2833595 | -0.07180206 | -0.8929499 | 0.648754915
-0.3025434 | 0.3113382 | -0.9275258 | -0.06704392 | -0.1095196 | -0.1691168 | -0.453631 | -0.732331 | -0.2833595 | -0.07180206 | -0.8929499 | 1.179554391
-0.3025434 | 0.3113382 | -0.4026305 | -0.06704392 | -0.1095196 | -0.1691168 | -0.453631 | -0.732331 | -0.2833595 | -0.07180206 | -0.8929499 | 1.754587156
-0.3025434 | 0.3113382 | 0.1222648 | -0.06704392 | -0.1095196 | -0.1691168 | -0.453631 | -0.732331 | -0.2833595 | -0.07180206 | -0.8929499 | 2.019986894
-0.3025434 | 0.3113382 | 0.6471601 | -0.06704392 | -0.1095196 | -0.1691168 | -0.453631 | -0.732331 | -0.2833595 | -0.07180206 | -0.8929499 | 2.167431193
-0.3025434 | 0.3113382 | 1.172055 | -0.06704392 | -0.1095196 | -0.1691168 | -0.453631 | -0.732331 | -0.2833595 | -0.07180206 | -0.8929499 | 2.403342071
-0.3025434 | 0.3113382 | -1.189973 | -0.06704392 | -0.1095196 | 1.74754 | -0.4535046 | -0.7215103 | -0.4829511 | -0.2046531 | -0.8757521 | 0.634010485
-0.3025434 | 0.3113382 | -0.9275258 | -0.06704392 | -0.1095196 | 1.74754 | -0.4535046 | -0.7215103 | -0.4829511 | -0.2046531 | -0.8757521 | 0.692988204
-0.3025434 | 0.3113382 | -0.4026305 | -0.06704392 | -0.1095196 | 1.74754 | -0.4535046 | -0.7215103 | -0.4829511 | -0.2046531 | -0.8757521 | 0.943643512
-0.3025434 | 0.3113382 | 0.1222648 | -0.06704392 | -0.1095196 | 1.74754 | -0.4535046 | -0.7215103 | -0.4829511 | -0.2046531 | -0.8757521 | 1.636631717
-0.3025434 | 0.3113382 | 0.6471601 | -0.06704392 | -0.1095196 | 1.74754 | -0.4535046 | -0.7215103 | -0.4829511 | -0.2046531 | -0.8757521 | 1.710353866
-0.3025434 | 0.3113382 | 1.172055 | -0.06704392 | -0.1095196 | 1.74754 | -0.4535046 | -0.7215103 | -0.4829511 | -0.2046531 | -0.8757521 | 2.255897772
0.4862967 | 0.3113382 | -1.189973 | -0.06704392 | -0.1095196 | -0.1691168 | -0.4528722 | -0.844357 | -1.129903 | -0.2046531 | -1.186387 | 0.545543906
0.4862967 | 0.3113382 | -0.9275258 | -0.06704392 | -0.1095196 | -0.1691168 | -0.4528722 | -0.844357 | -1.129903 | -0.2046531 | -1.186387 | 0.479685452
0.4862967 | 0.3113382 | -0.4026305 | -0.06704392 | -0.1095196 | -0.1691168 | -0.4528722 | -0.844357 | -1.129903 | -0.2046531 | -1.186387 | 1.415465269
0.4862967 | 0.3113382 | 0.1222648 | -0.06704392 | -0.1095196 | -0.1691168 | -0.4528722 | -0.844357 | -1.129903 | -0.2046531 | -1.186387 | 1.150065531
0.4862967 | 0.3113382 | 0.6471601 | -0.06704392 | -0.1095196 | -0.1691168 | -0.4528722 | -0.844357 | -1.129903 | -0.2046531 | -1.186387 | 1.928571429
0.4862967 | 0.3113382 | 1.172055 | -0.06704392 | -0.1095196 | -0.1691168 | -0.4528722 | -0.844357 | -1.129903 | -0.2046531 | -1.186387 | 1.975753604
0.4862967 | 0.3113382 | -1.189973 | -0.06704392 | -0.1095196 | 1.74754 | -0.451987 | -0.8564507 | -1.15055 | -0.4039296 | -1.171339 | 0.516055046
0.4862967 | 0.3113382 | -0.9275258 | -0.06704392 | -0.1095196 | 1.74754 | -0.451987 | -0.8564507 | -1.15055 | -0.4039296 | -1.171339 | 0.353866317
0.4862967 | 0.3113382 | -0.4026305 | -0.06704392 | -0.1095196 | 1.74754 | -0.451987 | -0.8564507 | -1.15055 | -0.4039296 | -1.171339 | 0.840432503
0.4862967 | 0.3113382 | 0.1222648 | -0.06704392 | -0.1095196 | 1.74754 | -0.451987 | -0.8564507 | -1.15055 | -0.4039296 | -1.171339 | 1.20904325
0.4862967 | 0.3113382 | 0.6471601 | -0.06704392 | -0.1095196 | 1.74754 | -0.451987 | -0.8564507 | -1.15055 | -0.4039296 | -1.171339 | 1.397771953
0.4862967 | 0.3113382 | 1.172055 | -0.06704392 | -0.1095196 | 1.74754 | -0.451987 | -0.8564507 | -1.15055 | -0.4039296 | -1.171339 | 1.680865007
1.275137 | 0.3113382 | -1.189973 | -0.06704392 | -0.1095196 | -0.1691168 | -0.4507223 | -0.9360146 | -1.563499 | -0.2093978 | -1.300323 | 0.191677588
1.275137 | 0.3113382 | -0.9275258 | -0.06704392 | -0.1095196 | -0.1691168 | -0.4507223 | -0.9360146 | -1.563499 | -0.2093978 | -1.300323 | 0.320445609
1.275137 | 0.3113382 | -0.4026305 | -0.06704392 | -0.1095196 | -0.1691168 | -0.4507223 | -0.9360146 | -1.563499 | -0.2093978 | -1.300323 | 1.032110092
1.275137 | 0.3113382 | 0.1222648 | -0.06704392 | -0.1095196 | -0.1691168 | -0.4507223 | -0.9360146 | -1.563499 | -0.2093978 | -1.300323 | 1.179554391
1.275137 | 0.3113382 | 0.6471601 | -0.06704392 | -0.1095196 | -0.1691168 | -0.4507223 | -0.9360146 | -1.563499 | -0.2093978 | -1.300323 | 1.750655308
1.275137 | 0.3113382 | 1.172055 | -0.06704392 | -0.1095196 | -0.1691168 | -0.4507223 | -0.9360146 | -1.563499 | -0.2093978 | -1.300323 | 2.064220183
1.275137 | 0.3113382 | -1.189973 | -0.06704392 | -0.1095196 | 1.74754 | -0.4509752 | -0.9360146 | -1.542851 | -0.3612275 | -1.405659 | 0.176933159
1.275137 | 0.3113382 | -0.9275258 | -0.06704392 | -0.1095196 | 1.74754 | -0.4509752 | -0.9360146 | -1.542851 | -0.3612275 | -1.405659 | 0.206422018
1.275137 | 0.3113382 | -0.4026305 | -0.06704392 | -0.1095196 | 1.74754 | -0.4509752 | -0.9360146 | -1.542851 | -0.3612275 | -1.405659 | 0.707732634
1.275137 | 0.3113382 | 0.1222648 | -0.06704392 | -0.1095196 | 1.74754 | -0.4509752 | -0.9360146 | -1.542851 | -0.3612275 | -1.405659 | 1.002621232
1.275137 | 0.3113382 | 0.6471601 | -0.06704392 | -0.1095196 | 1.74754 | -0.4509752 | -0.9360146 | -1.542851 | -0.3612275 | -1.405659 | 1.106815203
1.275137 | 0.3113382 | 1.172055 | -0.06704392 | -0.1095196 | 1.74754 | -0.4509752 | -0.9360146 | -1.542851 | -0.3612275 | -1.405659 | 1.164809961
-1.091383 | 0.3113382 | -0.4026305 | 1.344932 | -0.1095196 | -0.1691168 | -0.4651395 | 0.2848141 | 1.905265 | 0.1084957 | 0.175463 | 1.83153546
-1.091383 | 0.3113382 | -0.4026305 | 1.344932 | 0.08654743 | -0.1691168 | -0.4651395 | 0.2848141 | 1.905265 | 0.1084957 | 0.175463 | 1.245811338
-1.091383 | 0.3113382 | -0.4026305 | 1.344932 | 0.6747484 | -0.1691168 | -0.4651395 | 0.2848141 | 1.905265 | 0.1084957 | 0.175463 | 0.509524902
-1.091383 | 0.3113382 | -0.4026305 | 1.344932 | 1.655083 | -0.1691168 | -0.4651395 | 0.2848141 | 1.905265 | 0.1084957 | 0.175463 | 0.324994262
-1.091383 | 0.3113382 | -0.4026305 | 1.344932 | 3.615753 | -0.1691168 | -0.4651395 | 0.2848141 | 1.905265 | 0.1084957 | 0.175463 | 0.185448703
-1.091383 | 0.3113382 | -0.4026305 | 1.344932 | 5.576423 | -0.1691168 | -0.4651395 | 0.2848141 | 1.905265 | 0.1084957 | 0.175463 | 0.125315584
-1.091383 | 0.3113382 | -0.4026305 | 1.344932 | 9.497763 | -0.1691168 | -0.4651395 | 0.2848141 | 1.905265 | 0.1084957 | 0.175463 | 0.084002754
-1.091383 | 0.3113382 | -0.4026305 | 1.344932 | -0.1095196 | -0.1691168 | -0.4652659 | 0.4165719 | 0.6664211 | -0.4561211 | 0.2496285 | 1.29079642
-1.091383 | 0.3113382 | -0.4026305 | 1.344932 | 0.08654743 | -0.1691168 | -0.4652659 | 0.4165719 | 0.6664211 | -0.4561211 | 0.2496285 | 0.881340372
-1.091383 | 0.3113382 | -0.4026305 | 1.344932 | 0.6747484 | -0.1691168 | -0.4652659 | 0.4165719 | 0.6664211 | -0.4561211 | 0.2496285 | 0.404406702
-1.091383 | 0.3113382 | -0.4026305 | 1.344932 | 1.655083 | -0.1691168 | -0.4652659 | 0.4165719 | 0.6664211 | -0.4561211 | 0.2496285 | 0.256139546
-1.091383 | 0.3113382 | -0.4026305 | 1.344932 | 3.615753 | -0.1691168 | -0.4652659 | 0.4165719 | 0.6664211 | -0.4561211 | 0.2496285 | 0.166628414
-1.091383 | 0.3113382 | -0.4026305 | 1.344932 | 5.576423 | -0.1691168 | -0.4652659 | 0.4165719 | 0.6664211 | -0.4561211 | 0.2496285 | 0.125315584
-1.091383 | 0.3113382 | -0.4026305 | 1.344932 | 9.497763 | -0.1691168 | -0.4652659 | 0.4165719 | 0.6664211 | -0.4561211 | 0.2496285 | 0.080789534
-0.3025434 | 0.3113382 | -0.4026305 | 1.344932 | -0.1095196 | -0.1691168 | -0.4546428 | -0.4605407 | 0.3980049 | -0.0006318796 | -0.7736402 | 0.85517558
-0.3025434 | 0.3113382 | -0.4026305 | 1.344932 | 0.08654743 | -0.1691168 | -0.4546428 | -0.4605407 | 0.3980049 | -0.0006318796 | -0.7736402 | 0.497131053
-0.3025434 | 0.3113382 | -0.4026305 | 1.344932 | 0.6747484 | -0.1691168 | -0.4546428 | -0.4605407 | 0.3980049 | -0.0006318796 | -0.7736402 | 0.226761533
-0.3025434 | 0.3113382 | -0.4026305 | 1.344932 | 1.655083 | -0.1691168 | -0.4546428 | -0.4605407 | 0.3980049 | -0.0006318796 | -0.7736402 | 0.152857471
-0.3025434 | 0.3113382 | -0.4026305 | 1.344932 | 3.615753 | -0.1691168 | -0.4546428 | -0.4605407 | 0.3980049 | -0.0006318796 | -0.7736402 | 0.097773697
-0.3025434 | 0.3113382 | -0.4026305 | 1.344932 | 5.576423 | -0.1691168 | -0.4546428 | -0.4605407 | 0.3980049 | -0.0006318796 | -0.7736402 | 0.084002754
-0.3025434 | 0.3113382 | -0.4026305 | 1.344932 | 9.497763 | -0.1691168 | -0.4546428 | -0.4605407 | 0.3980049 | -0.0006318796 | -0.7736402 | 0.056460868
-0.6969634 | 0.3113382 | 1.828175 | -0.06704392 | -0.2075531 | -1.127445 | -0.4666571 | 0.2778125 | 0.7077159 | -0.1439212 | -0.2955415 | 2.8
-1.091383 | -2.233253 | -0.4026305 | -0.06704392 | -0.2859799 | -0.1691168 | -0.4594485 | 0.0429398 | 0.5631841 | -0.7218231 | 1.045026 | 4.067010309
-1.091383 | -2.233253 | -0.4026305 | -0.06704392 | -0.2663732 | -0.1691168 | -0.4594485 | 0.0429398 | 0.5631841 | -0.7218231 | 1.045026 | 2.654639175
-1.091383 | -2.233253 | -0.4026305 | -0.06704392 | -0.2467665 | -0.1691168 | -0.4594485 | 0.0429398 | 0.5631841 | -0.7218231 | 1.045026 | 1.862542955
-1.091383 | -2.233253 | -0.4026305 | -0.06704392 | -0.2075531 | -0.1691168 | -0.4594485 | 0.0429398 | 0.5631841 | -0.7218231 | 1.045026 | 1.39862543
-1.091383 | -2.233253 | -0.4026305 | -0.06704392 | -0.1683397 | -0.1691168 | -0.4594485 | 0.0429398 | 0.5631841 | -0.7218231 | 1.045026 | 1.115120275
-1.091383 | -2.233253 | -0.4026305 | -2.890995 | -0.2467665 | -0.1691168 | -0.4594485 | 0.0429398 | 0.5631841 | -0.7218231 | 1.045026 | 2.415025529
-1.091383 | -2.233253 | -0.4026305 | -2.185007 | -0.2467665 | -0.1691168 | -0.4594485 | 0.0429398 | 0.5631841 | -0.7218231 | 1.045026 | 2.961342086
-1.091383 | -2.233253 | -0.4026305 | -1.479019 | -0.2467665 | -0.1691168 | -0.4594485 | 0.0429398 | 0.5631841 | -0.7218231 | 1.045026 | 3.08643326
-1.091383 | -2.233253 | -0.4026305 | -0.7730316 | -0.2467665 | -0.1691168 | -0.4594485 | 0.0429398 | 0.5631841 | -0.7218231 | 1.045026 | 3.24726477
-1.091383 | -2.233253 | -0.4026305 | -0.06704392 | -0.2467665 | -0.1691168 | -0.4594485 | 0.0429398 | 0.5631841 | -0.7218231 | 1.045026 | 3.745076586
-1.091383 | -2.233253 | -0.4026305 | 0.6389438 | -0.2467665 | -0.1691168 | -0.4594485 | 0.0429398 | 0.5631841 | -0.7218231 | 1.045026 | 4.503282276
-1.091383 | -2.233253 | -0.4026305 | 1.344932 | -0.2467665 | -0.1691168 | -0.4594485 | 0.0429398 | 0.5631841 | -0.7218231 | 1.045026 | 6.282640408
-1.091383 | -2.233253 | -0.4026305 | 2.050919 | -0.2467665 | -0.1691168 | -0.4594485 | 0.0429398 | 0.5631841 | -0.7218231 | 1.045026 | 6.195842451
0.8807168 | -2.233253 | -0.4026305 | -0.06704392 | -0.2859799 | -0.1691168 | 1.92065 | 1.016802 | -0.6756602 | -0.6126955 | -0.7714905 | 2.736604261
0.8807168 | -2.233253 | -0.4026305 | -0.06704392 | -0.2663732 | -0.1691168 | 1.92065 | 1.016802 | -0.6756602 | -0.6126955 | -0.7714905 | 2.309554551
0.8807168 | -2.233253 | -0.4026305 | -0.06704392 | -0.2467665 | -0.1691168 | 1.92065 | 1.016802 | -0.6756602 | -0.6126955 | -0.7714905 | 1.716914138
0.8807168 | -2.233253 | -0.4026305 | -0.06704392 | -0.2075531 | -0.1691168 | 1.92065 | 1.016802 | -0.6756602 | -0.6126955 | -0.7714905 | 1.80842479
0.8807168 | -2.233253 | -0.4026305 | -0.06704392 | -0.1683397 | -0.1691168 | 1.92065 | 1.016802 | -0.6756602 | -0.6126955 | -0.7714905 | 1.635571336
0.8807168 | -2.233253 | -0.4026305 | -2.185007 | -0.2467665 | -0.1691168 | 1.92065 | 1.016802 | -0.6756602 | -0.6126955 | -0.7714905 | 0.115
0.8807168 | -2.233253 | -0.4026305 | -1.479019 | -0.2467665 | -0.1691168 | 1.92065 | 1.016802 | -0.6756602 | -0.6126955 | -0.7714905 | 0.192
0.8807168 | -2.233253 | -0.4026305 | -0.7730316 | -0.2467665 | -0.1691168 | 1.92065 | 1.016802 | -0.6756602 | -0.6126955 | -0.7714905 | 0.383
0.8807168 | -2.233253 | -0.4026305 | -0.06704392 | -0.2467665 | -0.1691168 | 1.92065 | 1.016802 | -0.6756602 | -0.6126955 | -0.7714905 | 1.034
0.8807168 | -2.233253 | -0.4026305 | 0.6389438 | -0.2467665 | -0.1691168 | 1.92065 | 1.016802 | -0.6756602 | -0.6126955 | -0.7714905 | 1.379
0.8807168 | -2.233253 | -0.4026305 | 1.344932 | -0.2467665 | -0.1691168 | 1.92065 | 1.016802 | -0.6756602 | -0.6126955 | -0.7714905 | 2.452
0.8807168 | -2.233253 | -0.4026305 | 2.050919 | -0.2467665 | -0.1691168 | 1.92065 | 1.016802 | -0.6756602 | -0.6126955 | -0.7714905 | 3.141
0.8807168 | -2.233253 | -0.4026305 | -0.06704392 | -0.2467665 | -0.1691168 | 1.92065 | 1.016802 | -0.6756602 | -0.6126955 | -0.7714905 | 2.796
0.8807168 | -2.233253 | -0.4026305 | -0.06704392 | -0.2859799 | -0.1691168 | 0.2259997 | 1.589662 | -0.4691861 | -0.2568445 | -0.9112225 | 0.405620361
0.8807168 | -2.233253 | -0.4026305 | -0.06704392 | -0.2663732 | -0.1691168 | 0.2259997 | 1.589662 | -0.4691861 | -0.2568445 | -0.9112225 | 0.459703075
0.8807168 | -2.233253 | -0.4026305 | -0.06704392 | -0.2467665 | -0.1691168 | 0.2259997 | 1.589662 | -0.4691861 | -0.2568445 | -0.9112225 | 0.739660657
0.8807168 | -2.233253 | -0.4026305 | -0.06704392 | -0.2075531 | -0.1691168 | 0.2259997 | 1.589662 | -0.4691861 | -0.2568445 | -0.9112225 | 0.618769883
0.8807168 | -2.233253 | -0.4026305 | -0.06704392 | -0.1683397 | -0.1691168 | 0.2259997 | 1.589662 | -0.4691861 | -0.2568445 | -0.9112225 | 0.453340403
0.8807168 | -2.233253 | -0.4026305 | -2.890995 | -0.2467665 | -0.1691168 | 0.2259997 | 1.589662 | -0.4691861 | -0.2568445 | -0.9112225 | 0.472283005
0.8807168 | -2.233253 | -0.4026305 | -2.185007 | -0.2467665 | -0.1691168 | 0.2259997 | 1.589662 | -0.4691861 | -0.2568445 | -0.9112225 | 0.615244347
0.8807168 | -2.233253 | -0.4026305 | -1.479019 | -0.2467665 | -0.1691168 | 0.2259997 | 1.589662 | -0.4691861 | -0.2568445 | -0.9112225 | 0.308898614
0.8807168 | -2.233253 | -0.4026305 | -0.7730316 | -0.2467665 | -0.1691168 | 0.2259997 | 1.589662 | -0.4691861 | -0.2568445 | -0.9112225 | 0.681619256
0.8807168 | -2.233253 | -0.4026305 | -0.06704392 | -0.2467665 | -0.1691168 | 0.2259997 | 1.589662 | -0.4691861 | -0.2568445 | -0.9112225 | 0.730123997
0.8807168 | -2.233253 | -0.4026305 | 0.6389438 | -0.2467665 | -0.1691168 | 0.2259997 | 1.589662 | -0.4691861 | -0.2568445 | -0.9112225 | 1.074762947
0.8807168 | -2.233253 | -0.4026305 | 1.344932 | -0.2467665 | -0.1691168 | 0.2259997 | 1.589662 | -0.4691861 | -0.2568445 | -0.9112225 | 2.491611962
0.8807168 | -2.233253 | -0.4026305 | 2.050919 | -0.2467665 | -0.1691168 | 0.2259997 | 1.589662 | -0.4691861 | -0.2568445 | -0.9112225 | 3.219183078
1.275137 | 0.3113382 | -0.1401829 | 0.6389438 | -0.2663732 | 0.7892116 | -0.07562281 | -3.254189 | -1.508439 | -0.54627 | 2.742234 | 0.62
1.275137 | 0.3113382 | -0.1401829 | -0.06704392 | -0.2663732 | 0.7892116 | 3.22806 | 0.7119132 | -1.074843 | -0.4134189 | -0.3189735 | 1.58
1.275137 | 0.3113382 | -0.1401829 | 0.6389438 | -0.2663732 | 0.7892116 | 0.1239412 | -2.610039 | -1.467144 | -0.4513764 | 2.239198 | 2.31
1.275137 | 0.3113382 | -0.1401829 | -2.185007 | -0.2663732 | 0.7892116 | 0.1239412 | -2.610039 | -1.467144 | -0.4513764 | 2.239198 | 0.504
1.275137 | 0.3113382 | -0.1401829 | -0.7730316 | -0.2663732 | 0.7892116 | 0.1239412 | -2.610039 | -1.467144 | -0.4513764 | 2.239198 | 1.903
1.275137 | 0.3113382 | -0.1401829 | 0.6389438 | -0.2663732 | 0.7892116 | 0.1239412 | -2.610039 | -1.467144 | -0.4513764 | 2.239198 | 2.406
1.275137 | 0.3113382 | -0.1401829 | 2.050919 | -0.2663732 | 0.7892116 | 0.1239412 | -2.610039 | -1.467144 | -0.4513764 | 2.239198 | 2.901
1.275137 | 0.3113382 | -0.1401829 | 3.462895 | -0.2663732 | 0.7892116 | 0.1239412 | -2.610039 | -1.467144 | -0.4513764 | 2.239198 | 3.003
1.275137 | 0.3113382 | -0.1401829 | 0.6389438 | -0.2663732 | 0.7892116 | 0.4824736 | -1.852591 | -1.432732 | -0.4323977 | 1.579233 | 1.7558
1.275137 | 0.3113382 | -0.1401829 | -0.5188761 | -0.2663732 | 0.7892116 | 1.082051 | -0.8990969 | -1.31573 | -0.4323977 | 1.008481 | 0.91
0.09187667 | -2.233253 | -0.2714067 | -0.06704392 | -0.1095196 | -0.1691168 | -0.2082861 | -2.764075 | -1.570381 | 0.3504744 | -0.5887639 | 1.4
0.09187667 | -2.233253 | -1.399932 | -0.06704392 | -0.1095196 | -0.1691168 | -0.2082861 | -2.764075 | -1.570381 | 0.3504744 | -0.5887639 | 0.0764
0.09187667 | -2.233253 | -1.347442 | -0.06704392 | -0.1095196 | -0.1691168 | -0.2082861 | -2.764075 | -1.570381 | 0.3504744 | -0.5887639 | 0.2173
0.09187667 | -2.233253 | -1.294953 | -0.06704392 | -0.1095196 | -0.1691168 | -0.2082861 | -2.764075 | -1.570381 | 0.3504744 | -0.5887639 | 0.3054
0.09187667 | -2.233253 | -1.242463 | -0.06704392 | -0.1095196 | -0.1691168 | -0.2082861 | -2.764075 | -1.570381 | 0.3504744 | -0.5887639 | 0.3818
0.09187667 | -2.233253 | -1.189973 | -0.06704392 | -0.1095196 | -0.1691168 | -0.2082861 | -2.764075 | -1.570381 | 0.3504744 | -0.5887639 | 0.4523
0.09187667 | -2.233253 | -0.9275258 | -0.06704392 | -0.1095196 | -0.1691168 | -0.2082861 | -2.764075 | -1.570381 | 0.3504744 | -0.5887639 | 0.787
0.09187667 | -2.233253 | -0.4026305 | -0.06704392 | -0.1095196 | -0.1691168 | -0.2082861 | -2.764075 | -1.570381 | 0.3504744 | -0.5887639 | 1.2687
0.09187667 | -2.233253 | 0.6471601 | -0.06704392 | -0.1095196 | -0.1691168 | -0.2082861 | -2.764075 | -1.570381 | 0.3504744 | -0.5887639 | 1.4508
0.09187667 | -2.233253 | -0.2714067 | -3.596982 | -0.1095196 | -0.1691168 | -0.2082861 | -2.764075 | -1.570381 | 0.3504744 | -0.5887639 | 0.6119
0.09187667 | -2.233253 | -0.2714067 | -2.185007 | -0.1095196 | -0.1691168 | -0.2082861 | -2.764075 | -1.570381 | 0.3504744 | -0.5887639 | 1.1
0.09187667 | -2.233253 | -0.2714067 | -0.7730316 | -0.1095196 | -0.1691168 | -0.2082861 | -2.764075 | -1.570381 | 0.3504744 | -0.5887639 | 1.2595
0.09187667 | -2.233253 | -0.2714067 | 0.6389438 | -0.1095196 | -0.1691168 | -0.2082861 | -2.764075 | -1.570381 | 0.3504744 | -0.5887639 | 1.2548
0.09187667 | -2.233253 | -0.2714067 | 2.050919 | -0.1095196 | -0.1691168 | -0.2082861 | -2.764075 | -1.570381 | 0.3504744 | -0.5887639 | 0.7048
-0.6969634 | -2.233253 | -0.2714067 | -0.06704392 | -0.1095196 | -0.1691168 | -0.4536057 | -2.547661 | -1.088608 | 0.5877083 | -0.2663053 | 1.056197795
-0.3025434 | -2.233253 | -0.2714067 | -0.06704392 | -0.1095196 | -0.1691168 | -0.4536057 | -2.713154 | -1.363907 | 0.3979211 | -0.502775 | 1.238155697
0.4862967 | -2.233253 | -0.2714067 | -0.06704392 | -0.1095196 | -0.1691168 | -0.05368088 | -2.821361 | -1.70803 | 0.2555808 | -0.6962501 | 1.341997995
0.8807168 | -2.233253 | -0.2714067 | -0.06704392 | -0.1095196 | -0.1691168 | -0.05368088 | -2.948663 | -1.84568 | 0.1132404 | -0.8789767 | 1.166588707
2.063977 | 0.3113382 | -0.1401829 | -3.596982 | -0.2859799 | -0.1691168 | 1.011483 | -0.117461 | -0.7926621 | 0.2413467 | -0.08787819 | 5.5833
2.063977 | 0.3113382 | -0.1401829 | -2.185007 | -0.2859799 | -0.1691168 | 1.011483 | -0.117461 | -0.7926621 | 0.2413467 | -0.08787819 | 5.8476
2.063977 | 0.3113382 | -0.1401829 | -0.7730316 | -0.2859799 | -0.1691168 | 1.011483 | -0.117461 | -0.7926621 | 0.2413467 | -0.08787819 | 6.3877
2.063977 | 0.3113382 | -0.1401829 | -0.06704392 | -0.2859799 | -0.1691168 | 1.011483 | -0.117461 | -0.7926621 | 0.2413467 | -0.08787819 | 6.4657
2.063977 | 0.3113382 | -0.1401829 | 0.6389438 | -0.2859799 | -0.1691168 | 1.011483 | -0.117461 | -0.7926621 | 0.2413467 | -0.08787819 | 6.5506
2.063977 | 0.3113382 | -0.1401829 | 1.344932 | -0.2859799 | -0.1691168 | 1.011483 | -0.117461 | -0.7926621 | 0.2413467 | -0.08787819 | 6.1951
2.063977 | 0.3113382 | -0.1401829 | 2.756907 | -0.2859799 | -0.1691168 | 1.011483 | -0.117461 | -0.7926621 | 0.2413467 | -0.08787819 | 5.4604
0.4862967 | 0.3113382 | -0.1401829 | -3.596982 | -0.2859799 | -0.1691168 | -0.3014919 | 0.7704722 | -0.3040069 | 0.7205593 | 0.4774993 | 6.2648
0.4862967 | 0.3113382 | -0.1401829 | -2.185007 | -0.2859799 | -0.1691168 | -0.3014919 | 0.7704722 | -0.3040069 | 0.7205593 | 0.4774993 | 6.4088
0.4862967 | 0.3113382 | -0.1401829 | -0.7730316 | -0.2859799 | -0.1691168 | -0.3014919 | 0.7704722 | -0.3040069 | 0.7205593 | 0.4774993 | 7.0501
0.4862967 | 0.3113382 | -0.1401829 | -0.06704392 | -0.2859799 | -0.1691168 | -0.3014919 | 0.7704722 | -0.3040069 | 0.7205593 | 0.4774993 | 7.3296
0.4862967 | 0.3113382 | -0.1401829 | 0.6389438 | -0.2859799 | -0.1691168 | -0.3014919 | 0.7704722 | -0.3040069 | 0.7205593 | 0.4774993 | 7.2537
0.4862967 | 0.3113382 | -0.1401829 | 1.344932 | -0.2859799 | -0.1691168 | -0.3014919 | 0.7704722 | -0.3040069 | 0.7205593 | 0.4774993 | 6.7468
0.4862967 | 0.3113382 | -0.1401829 | 2.756907 | -0.2859799 | -0.1691168 | -0.3014919 | 0.7704722 | -0.3040069 | 0.7205593 | 0.4774993 | 5.9483
1.275137 | 0.3113382 | 0.3285486 | -2.890995 | -0.2075531 | -1.606609 | -0.39533 | -0.5776587 | -1.475403 | -0.309036 | 2.670218 | 0.25
1.275137 | 0.3113382 | 0.3285486 | -2.185007 | -0.2075531 | -1.606609 | -0.39533 | -0.5776587 | -1.475403 | -0.309036 | 2.670218 | 0.051
1.275137 | 0.3113382 | 0.3285486 | -1.479019 | -0.2075531 | -1.606609 | -0.39533 | -0.5776587 | -1.475403 | -0.309036 | 2.670218 | 0.196
1.275137 | 0.3113382 | 0.3285486 | -0.7730316 | -0.2075531 | -1.606609 | -0.39533 | -0.5776587 | -1.475403 | -0.309036 | 2.670218 | 0.16
1.275137 | 0.3113382 | 0.3285486 | -0.06704392 | -0.2075531 | -1.606609 | -0.39533 | -0.5776587 | -1.475403 | -0.309036 | 2.670218 | 0.4
1.275137 | 0.3113382 | 0.3285486 | 0.6389438 | -0.2075531 | -1.606609 | -0.39533 | -0.5776587 | -1.475403 | -0.309036 | 2.670218 | 0.867
1.275137 | 0.3113382 | 0.3285486 | 1.344932 | -0.2075531 | -1.606609 | -0.39533 | -0.5776587 | -1.475403 | -0.309036 | 2.670218 | 0.993
1.275137 | 0.3113382 | 0.3285486 | 2.050919 | -0.2075531 | -1.606609 | -0.39533 | -0.5776587 | -1.475403 | -0.309036 | 2.670218 | 1.845
1.275137 | 0.3113382 | 0.3285486 | 0.6389438 | -0.3006849 | -1.606609 | -0.39533 | -0.5776587 | -1.475403 | -0.309036 | 2.670218 | 5.613490364
1.275137 | 0.3113382 | 0.3285486 | 0.6389438 | -0.2957832 | -1.606609 | -0.39533 | -0.5776587 | -1.475403 | -0.309036 | 2.670218 | 4.301927195
1.275137 | 0.3113382 | 0.3285486 | 0.6389438 | -0.2810782 | -1.606609 | -0.39533 | -0.5776587 | -1.475403 | -0.309036 | 2.670218 | 2.71805853
1.275137 | 0.3113382 | 0.3285486 | 0.6389438 | -0.2565698 | -1.606609 | -0.39533 | -0.5776587 | -1.475403 | -0.309036 | 2.670218 | 1.548893647
1.275137 | 0.3113382 | 0.3285486 | 0.6389438 | -0.2075531 | -1.606609 | -0.39533 | -0.5776587 | -1.475403 | -0.309036 | 2.670218 | 0.874375446
1.275137 | 0.3113382 | 0.3285486 | 0.6389438 | -0.06050281 | -1.606609 | -0.39533 | -0.5776587 | -1.475403 | -0.309036 | 2.670218 | 0.394718059
-1.091383 | 0.3113382 | 0.3285486 | -2.890995 | -0.2075531 | -1.606609 | -0.4224267 | -1.142244 | 1.201877 | -0.2008573 | 2.471368 | 0.320934256
-1.091383 | 0.3113382 | 0.3285486 | -2.185007 | -0.2075531 | -1.606609 | -0.4224267 | -1.142244 | 1.201877 | -0.2008573 | 2.471368 | 0.234948097
-1.091383 | 0.3113382 | 0.3285486 | -1.479019 | -0.2075531 | -1.606609 | -0.4224267 | -1.142244 | 1.201877 | -0.2008573 | 2.471368 | 0.434775087
-1.091383 | 0.3113382 | 0.3285486 | -0.7730316 | -0.2075531 | -1.606609 | -0.4224267 | -1.142244 | 1.201877 | -0.2008573 | 2.471368 | 0.511072664
-1.091383 | 0.3113382 | 0.3285486 | -0.06704392 | -0.2075531 | -1.606609 | -0.4224267 | -1.142244 | 1.201877 | -0.2008573 | 2.471368 | 0.593425606
-1.091383 | 0.3113382 | 0.3285486 | 0.6389438 | -0.2075531 | -1.606609 | -0.4224267 | -1.142244 | 1.201877 | -0.2008573 | 2.471368 | 1.006401384
-1.091383 | 0.3113382 | 0.3285486 | 1.344932 | -0.2075531 | -1.606609 | -0.4224267 | -1.142244 | 1.201877 | -0.2008573 | 2.471368 | 1.551384083
-1.091383 | 0.3113382 | 0.3285486 | 2.050919 | -0.2075531 | -1.606609 | -0.4224267 | -1.142244 | 1.201877 | -0.2008573 | 2.471368 | 2.83633218
-1.091383 | 0.3113382 | 0.3285486 | 0.6389438 | -0.3006849 | -1.606609 | -0.4224267 | -1.142244 | 1.068137 | -0.3274454 | 2.471368 | 1.998599767
-1.091383 | 0.3113382 | 0.3285486 | 0.6389438 | -0.2957832 | -1.606609 | -0.4224267 | -1.142244 | 1.068137 | -0.3274454 | 2.471368 | 1.428549203
-1.091383 | 0.3113382 | 0.3285486 | 0.6389438 | -0.2810782 | -1.606609 | -0.4224267 | -1.142244 | 1.099218 | -0.2223982 | 2.471368 | 1.24185142
-1.091383 | 0.3113382 | 0.3285486 | 0.6389438 | -0.2565698 | -1.606609 | -0.4224267 | -1.142244 | 1.201877 | -0.2008573 | 2.471368 | 0.943134967
-1.091383 | 0.3113382 | 0.3285486 | 0.6389438 | -0.2075531 | -1.606609 | -0.4224267 | -1.142244 | 1.201877 | -0.2008573 | 2.471368 | 0.900816803
-1.091383 | 0.3113382 | 0.3285486 | 0.6389438 | -0.06050281 | -1.606609 | -0.4224267 | -1.142244 | 1.201877 | -0.2008573 | 2.471368 | 0.80311163
-1.091383 | 0.3113382 | 2.484294 | -2.890995 | -0.1095196 | -0.1691168 | -0.4511447 | 0.1785167 | 1.051839 | -0.4656104 | 0.7644874 | 1.6087308
-1.091383 | 0.3113382 | 2.484294 | -2.185007 | -0.1095196 | -0.1691168 | -0.4511447 | 0.1785167 | 1.051839 | -0.4656104 | 0.7644874 | 1.833468068
-1.091383 | 0.3113382 | 2.484294 | -1.479019 | -0.1095196 | -0.1691168 | -0.4511447 | 0.1785167 | 1.051839 | -0.4656104 | 0.7644874 | 2.506063056
-1.091383 | 0.3113382 | 2.484294 | -0.7730316 | -0.1095196 | -0.1691168 | -0.4511447 | 0.1785167 | 1.051839 | -0.4656104 | 0.7644874 | 3.497170574
-1.091383 | 0.3113382 | 2.484294 | -0.06704392 | -0.1095196 | -0.1691168 | -0.4511447 | 0.1785167 | 1.051839 | -0.4656104 | 0.7644874 | 3.61843169
-1.091383 | 0.3113382 | 2.484294 | 0.6389438 | -0.1095196 | -0.1691168 | -0.4511447 | 0.1785167 | 1.051839 | -0.4656104 | 0.7644874 | 3.510105093
-1.091383 | 0.3113382 | 2.484294 | 1.344932 | -0.1095196 | -0.1691168 | -0.4511447 | 0.1785167 | 1.051839 | -0.4656104 | 0.7644874 | 3.382376718
-1.091383 | 0.3113382 | 1.172055 | -0.06704392 | -0.1095196 | -0.1691168 | -0.4511447 | 0.1785167 | 1.051839 | -0.4656104 | 0.7644874 | 2.804794521
-1.091383 | 0.3113382 | -0.1401829 | -0.06704392 | -0.1095196 | -0.1691168 | -0.4511447 | 0.1785167 | 1.051839 | -0.4656104 | 0.7644874 | 2.550684932
-1.091383 | 0.3113382 | -0.9275258 | -0.06704392 | -0.1095196 | -0.1691168 | -0.4511447 | 0.1785167 | 1.051839 | -0.4656104 | 0.7644874 | 1.080365297
-1.091383 | 0.3113382 | -1.189973 | -0.06704392 | -0.1095196 | -0.1691168 | -0.4511447 | 0.1785167 | 1.051839 | -0.4656104 | 0.7644874 | 0.40913242
-1.091383 | 0.3113382 | 2.484294 | -2.890995 | -0.1095196 | 1.74754 | -0.4519541 | 0.2039772 | 0.9761322 | -0.2805679 | 0.650552 | 1.839935327
-1.091383 | 0.3113382 | 2.484294 | -2.185007 | -0.1095196 | 1.74754 | -0.4519541 | 0.2039772 | 0.9761322 | -0.2805679 | 0.650552 | 1.988682296
-1.091383 | 0.3113382 | 2.484294 | -1.479019 | -0.1095196 | 1.74754 | -0.4519541 | 0.2039772 | 0.9761322 | -0.2805679 | 0.650552 | 2.837510105
-1.091383 | 0.3113382 | 2.484294 | -0.7730316 | -0.1095196 | 1.74754 | -0.4519541 | 0.2039772 | 0.9761322 | -0.2805679 | 0.650552 | 3.639450283
-1.091383 | 0.3113382 | 2.484294 | -0.06704392 | -0.1095196 | 1.74754 | -0.4519541 | 0.2039772 | 0.9761322 | -0.2805679 | 0.650552 | 3.686337914
-1.091383 | 0.3113382 | 2.484294 | 0.6389438 | -0.1095196 | 1.74754 | -0.4519541 | 0.2039772 | 0.9761322 | -0.2805679 | 0.650552 | 3.61196443
-1.091383 | 0.3113382 | 2.484294 | 1.344932 | -0.1095196 | 1.74754 | -0.4519541 | 0.2039772 | 0.9761322 | -0.2805679 | 0.650552 | 3.476151981
-1.091383 | 0.3113382 | 1.172055 | -0.06704392 | -0.1095196 | 1.74754 | -0.4519541 | 0.2039772 | 0.9761322 | -0.2805679 | 0.650552 | 3.106849315
-1.091383 | 0.3113382 | -0.1401829 | -0.06704392 | -0.1095196 | 1.74754 | -0.4519541 | 0.2039772 | 0.9761322 | -0.2805679 | 0.650552 | 2.456392694
-1.091383 | 0.3113382 | -0.9275258 | -0.06704392 | -0.1095196 | 1.74754 | -0.4519541 | 0.2039772 | 0.9761322 | -0.2805679 | 0.650552 | 1.523059361
-1.091383 | 0.3113382 | -1.189973 | -0.06704392 | -0.1095196 | 1.74754 | -0.4519541 | 0.2039772 | 0.9761322 | -0.2805679 | 0.650552 | 0.415525114
-1.091383 | 0.3113382 | -1.321197 | -0.06704392 | -0.1095196 | 1.74754 | -0.4519541 | 0.2039772 | 0.9761322 | -0.2805679 | 0.650552 | 0.314840183
-1.091383 | 0.3113382 | -0.1401829 | 0.4977463 | -0.2933324 | -0.1691168 | -0.3279234 | 0.4726486 | 0.4628377 | -0.3882721 | 0.7702917 | 5.686934
-1.091383 | 0.3113382 | -0.1401829 | 0.4977463 | -0.2810782 | -0.1691168 | -0.3279234 | 0.4726486 | 0.4628377 | -0.3882721 | 0.7702917 | 3.476339
-1.091383 | 0.3113382 | -0.1401829 | 0.4977463 | -0.2565698 | -0.1691168 | -0.3279234 | 0.4726486 | 0.4628377 | -0.3882721 | 0.4521325 | 2.645404
-1.091383 | 0.3113382 | -0.1401829 | 0.4977463 | -0.2320614 | -0.1691168 | -0.3279234 | 0.4726486 | 0.4628377 | -0.3882721 | 0.4521325 | 2.217285
-1.091383 | 0.3113382 | -0.1401829 | 0.4977463 | -0.2075531 | -0.1691168 | -0.3279234 | 0.4726486 | 0.4628377 | -0.3882721 | 0.4521325 | 1.929816
-1.091383 | 0.3113382 | -0.1401829 | 0.4977463 | -0.1830447 | -0.1691168 | -0.3279234 | 0.4726486 | 0.4628377 | -0.3882721 | 0.4521325 | 1.537816
-1.091383 | 0.3113382 | -0.1401829 | 0.4977463 | -0.06050281 | -0.1691168 | -0.3279234 | 0.4726486 | 0.4628377 | -0.3882721 | 0.4521325 | 0.8798323
-1.091383 | 0.3113382 | -0.1401829 | 0.4977463 | 0.1845809 | -0.1691168 | -0.3279234 | 0.4726486 | 0.4628377 | -0.3882721 | 0.4372994 | 0.629445
-1.091383 | 0.3113382 | -0.1401829 | 0.4977463 | 0.2826144 | -0.1691168 | -0.3279234 | 0.4726486 | 0.4628377 | -0.3882721 | 0.4372994 | 0.5763559
-1.091383 | 0.3113382 | -0.1401829 | -2.890995 | -0.06050281 | -0.1691168 | -0.3279234 | 0.4726486 | 0.4628377 | -0.3882721 | 0.4521325 | 0.673732719
-1.091383 | 0.3113382 | -0.1401829 | -2.185007 | -0.06050281 | -0.1691168 | -0.3279234 | 0.4726486 | 0.4628377 | -0.3882721 | 0.4521325 | 0.730875576
-1.091383 | 0.3113382 | -0.1401829 | -1.479019 | -0.06050281 | -0.1691168 | -0.3279234 | 0.4726486 | 0.4628377 | -0.3882721 | 0.4521325 | 0.769585253
-1.091383 | 0.3113382 | -0.1401829 | -0.7730316 | -0.06050281 | -0.1691168 | -0.3279234 | 0.4726486 | 0.4628377 | -0.3882721 | 0.4521325 | 0.825806452
-1.091383 | 0.3113382 | -0.1401829 | -0.06704392 | -0.06050281 | -0.1691168 | -0.3279234 | 0.4726486 | 0.4628377 | -0.3882721 | 0.4521325 | 0.902304147
-1.091383 | 0.3113382 | -0.1401829 | 0.6389438 | -0.06050281 | -0.1691168 | -0.3279234 | 0.4726486 | 0.4628377 | -0.3882721 | 0.4521325 | 1.244239631
-1.091383 | 0.3113382 | -0.1401829 | 1.344932 | -0.06050281 | -0.1691168 | -0.3279234 | 0.4726486 | 0.4628377 | -0.3882721 | 0.4521325 | 1.4359447
-1.091383 | 0.3113382 | -0.1401829 | 2.050919 | -0.06050281 | -0.1691168 | -0.3279234 | 0.4726486 | 0.4628377 | -0.3882721 | 0.4521325 | 1.704147465
0.4862967 | 0.3113382 | -0.1401829 | -0.06704392 | -0.2271598 | -0.1691168 | -0.3831386 | -1.039129 | -1.405202 | -0.1429722 | 1.059 | 5.416853933
0.4862967 | 0.3113382 | -0.1401829 | -0.06704392 | -0.2271598 | -0.1691168 | -0.4141229 | -1.704284 | -0.7788972 | -0.07654674 | -0.4694542 | 4.179775281
0.4862967 | 0.3113382 | -0.1401829 | -0.06704392 | -0.2271598 | -0.1691168 | -0.1951336 | -2.573758 | -0.9647238 | -0.08129142 | -0.5188979 | 1.95505618
0.4862967 | 0.3113382 | -0.1401829 | -0.06704392 | -0.2271598 | -0.1691168 | -0.3974673 | -2.383441 | -0.7857797 | 0.2508361 | -0.7102233 | 1.682022472
0.4862967 | 0.3113382 | -0.1401829 | -0.06704392 | -0.2271598 | -0.1691168 | 0.5908554 | -2.266323 | -1.157433 | -0.1192489 | -0.6091863 | 1.351685393
0.4862967 | 0.3113382 | -0.1401829 | -0.06704392 | -0.2271598 | -0.1691168 | 0.147464 | -3.246551 | -0.6756602 | -0.2900573 | -0.7306457 | 0.997752809
-0.3025434 | 0.3113382 | -0.9275258 | -0.06704392 | -0.2663732 | -1.127445 | -0.4419708 | 0.8812252 | 0.6347618 | 3.714452 | -0.4372084 | 0.43
-0.3025434 | 0.3113382 | -0.4026305 | -0.06704392 | -0.2663732 | -1.127445 | -0.4419708 | 0.8812252 | 0.6843156 | 3.714452 | -0.4372084 | 0.85
-0.3025434 | 0.3113382 | 0.1222648 | -0.06704392 | -0.2663732 | -1.127445 | -0.4419708 | 0.8812252 | 0.6843156 | 3.714452 | -0.4372084 | 0.98
-0.3025434 | 0.3113382 | 0.6471601 | -0.06704392 | -0.2663732 | -1.127445 | -0.4419708 | 0.8812252 | 0.6843156 | 3.714452 | -0.4372084 | 1
-0.3025434 | 0.3113382 | -0.9275258 | -0.06704392 | -0.2663732 | -1.127445 | -0.4523664 | 0.1358705 | 0.7173514 | 5.29443 | 0.3592644 | 0.28
-0.3025434 | 0.3113382 | -0.4026305 | -0.06704392 | -0.2663732 | -1.127445 | -0.4523664 | 0.1358705 | 0.5260188 | 5.29443 | 0.3592644 | 0.31
-0.3025434 | 0.3113382 | 0.1222648 | -0.06704392 | -0.2663732 | -1.127445 | -0.4523664 | 0.1358705 | 0.3897459 | 5.29443 | 0.3592644 | 0.43
-0.3025434 | 0.3113382 | 0.6471601 | -0.06704392 | -0.2663732 | -1.127445 | -0.4523664 | 0.1358705 | 0.3897459 | 5.29443 | 0.3592644 | 0.43
-0.3025434 | 0.3113382 | -0.4026305 | -2.890995 | -0.2663732 | -1.127445 | -0.4530872 | -0.02643993 | 0.4613236 | 4.293303 | 0.3839863 | 6.693972539
-0.3025434 | 0.3113382 | -0.4026305 | -2.185007 | -0.2663732 | -1.127445 | -0.4530872 | -0.02643993 | 0.4613236 | 4.293303 | 0.3839863 | 8.944845241
-0.3025434 | 0.3113382 | -0.4026305 | -1.479019 | -0.2663732 | -1.127445 | -0.4530872 | -0.02643993 | 0.4613236 | 4.293303 | 0.3839863 | 9.21293926
-0.3025434 | 0.3113382 | -0.4026305 | -0.7730316 | -0.2663732 | -1.127445 | -0.4530872 | -0.02643993 | 0.4613236 | 4.293303 | 0.3839863 | 9.3609495
-0.3025434 | 0.3113382 | -0.4026305 | -0.06704392 | -0.2663732 | -1.127445 | -0.4530872 | -0.02643993 | 0.4613236 | 4.293303 | 0.3839863 | 9.358156854
-0.3025434 | 0.3113382 | -0.4026305 | 0.6389438 | -0.2663732 | -1.127445 | -0.4530872 | -0.02643993 | 0.4613236 | 4.293303 | 0.3839863 | 10.3439609
-0.3025434 | 0.3113382 | -0.4026305 | 1.344932 | -0.2663732 | -1.127445 | -0.4530872 | -0.02643993 | 0.4613236 | 4.293303 | 0.3839863 | 10.45008145
-0.3025434 | 0.3113382 | -0.4026305 | 2.050919 | -0.2663732 | -1.127445 | -0.4530872 | -0.02643993 | 0.4613236 | 4.293303 | 0.3839863 | 8.659995346
-0.3025434 | 0.3113382 | -0.9275258 | -0.06704392 | -0.2663732 | -1.127445 | -0.4530872 | -0.02643993 | 0.6526562 | 4.293303 | 0.3839863 | 6.55
-0.3025434 | 0.3113382 | 0.1222648 | -0.06704392 | -0.2663732 | -1.127445 | -0.4530872 | -0.02643993 | 0.2851324 | 4.293303 | 0.3839863 | 12.75
-0.3025434 | 0.3113382 | 0.6471601 | -0.06704392 | -0.2663732 | -1.127445 | -0.4530872 | -0.02643993 | 0.2851324 | 4.293303 | 0.3839863 | 14.325
-1.091383 | 0.3113382 | -1.189973 | 0.6389438 | -0.2565698 | -1.127445 | -0.4632425 | 0.01111424 | 1.457905 | -0.5035678 | 0.3463661 | 1.6
-1.091383 | 0.3113382 | -1.189973 | 0.6389438 | -0.2075531 | -1.127445 | -0.4632425 | 0.01111424 | 1.457905 | -0.5035678 | 0.3463661 | 1.09
-1.091383 | 0.3113382 | -1.189973 | 0.6389438 | -0.1095196 | -1.127445 | -0.4632425 | 0.01111424 | 1.457905 | -0.5035678 | 0.3463661 | 0.78
-1.091383 | 0.3113382 | -1.189973 | 0.6389438 | -0.01148607 | -1.127445 | -0.4632425 | 0.01111424 | 1.457905 | -0.5035678 | 0.3463661 | 0.55
-1.091383 | 0.3113382 | -1.189973 | 0.6389438 | 0.08654743 | -1.127445 | -0.4632425 | 0.01111424 | 1.457905 | -0.5035678 | 0.3463661 | 0.43
-1.091383 | 0.3113382 | -1.189973 | 0.6389438 | -0.1095196 | -1.127445 | -0.4632425 | 0.01111424 | 1.457905 | -0.5035678 | 0.3463661 | 0.777
-1.091383 | 0.3113382 | -0.9275258 | 0.6389438 | -0.1095196 | -1.127445 | -0.4632425 | 0.01111424 | 1.457905 | -0.5035678 | 0.3463661 | 1.137
-1.091383 | 0.3113382 | -0.6650782 | 0.6389438 | -0.1095196 | -1.127445 | -0.4632425 | 0.01111424 | 1.457905 | -0.5035678 | 0.3463661 | 1.521
-1.091383 | 0.3113382 | -0.4026305 | 0.6389438 | -0.1095196 | -1.127445 | -0.4632425 | 0.01111424 | 1.457905 | -0.5035678 | 0.3463661 | 1.68
-1.091383 | 0.3113382 | -0.1401829 | 0.6389438 | -0.1095196 | -1.127445 | -0.4632425 | 0.01111424 | 1.457905 | -0.5035678 | 0.3463661 | 1.919
-1.091383 | 0.3113382 | -1.189973 | -2.890995 | -0.1095196 | -1.127445 | -0.4632425 | 0.01111424 | 1.457905 | -0.5035678 | 0.3463661 | 0.382
-1.091383 | 0.3113382 | -1.189973 | -1.479019 | -0.1095196 | -1.127445 | -0.4632425 | 0.01111424 | 1.457905 | -0.5035678 | 0.3463661 | 0.586
-1.091383 | 0.3113382 | -1.189973 | -0.06704392 | -0.1095196 | -1.127445 | -0.4632425 | 0.01111424 | 1.457905 | -0.5035678 | 0.3463661 | 0.683
-1.091383 | 0.3113382 | -1.189973 | 1.344932 | -0.1095196 | -1.127445 | -0.4632425 | 0.01111424 | 1.457905 | -0.5035678 | 0.3463661 | 0.778
-1.091383 | 0.3113382 | -1.189973 | 2.756907 | -0.1095196 | -1.127445 | -0.4632425 | 0.01111424 | 1.457905 | -0.5035678 | 0.3463661 | 0.751
-1.091383 | -2.233253 | -1.189973 | 0.6389438 | -0.1095196 | -1.127445 | -0.4632425 | 0.01111424 | 1.457905 | -0.5035678 | 0.3463661 | 0.726
-1.091383 | 0.3113382 | -1.189973 | 0.6389438 | -0.1095196 | -1.127445 | -0.4632425 | 0.01111424 | 1.457905 | -0.5035678 | 0.3463661 | 0.777
-1.091383 | 2.855929 | -1.189973 | 0.6389438 | -0.1095196 | -1.127445 | -0.4632425 | 0.01111424 | 1.457905 | -0.5035678 | 0.3463661 | 0.714
-1.091383 | 5.40052 | -1.189973 | 0.6389438 | -0.1095196 | -1.127445 | -0.4632425 | 0.01111424 | 1.457905 | -0.5035678 | 0.3463661 | 0.714
-1.091383 | 7.945111 | -1.189973 | 0.6389438 | -0.1095196 | -1.127445 | -0.4632425 | 0.01111424 | 1.457905 | -0.5035678 | 0.3463661 | 0.707